## Dspacing
Pattern-id | Sector axis | Macro-True Strain | Theta - 2,56557 | Theta - 2,36812 | Theta - 2,33201 | Theta - 2,25614 | Theta - 1,73991 | Theta - 1,6489 | Theta - 1,48046 | Alpha -{10-10} | Alpha -{0002} | Beta -{110} | Alpha -{10-11} | Alpha -{10-12} | Beta -{200} | Alpha -{11-20}
310 | 0 | 0.013837489 | 2.565572134 | 2.368125655 | 2.332019923 | 2.256142475 | 1.739911865 | 1.648914394 | 1.480468774 | 0 | 0 | 0 | 0 | 0 | 0 | 0
311 | 0 | 0.016043825 | 2.568106165 | 2.369204527 | 2.333066129 | 2.257121669 | 1.740494016 | 1.648914394 | 1.480890134 | 0.000987706 | 0.000455581 | 0.000448627 | 0.000434013 | 0.000334586 | 0 | 0.000284612
312 | 0 | 0.018192256 | 2.568106165 | 2.369204527 | 2.333066129 | 2.258101714 | 1.740494016 | 1.648914394 | 1.480890134 | 0.000987706 | 0.000455581 | 0.000448627 | 0.000868402 | 0.000334586 | 0 | 0.000284612
313 | 0 | 0.019976961 | 2.569375059 | 2.369204527 | 2.333066129 | 2.258101714 | 1.740494016 | 1.648914394 | 1.480890134 | 0.001482291 | 0.000455581 | 0.000448627 | 0.000868402 | 0.000334586 | 0 | 0.000284612
314 | 0 | 0.021920198 | 2.570645208 | 2.369204527 | 2.333066129 | 2.258101714 | 1.741076557 | 1.649437197 | 1.481311733 | 0.001977366 | 0.000455581 | 0.000448627 | 0.000868402 | 0.000669397 | 0.000317059 | 0.000569386
315 | 0 | 0.025024349 | 2.570645208 | 2.369204527 | 2.333066129 | 2.259082611 | 1.741076557 | 1.649437197 | 1.481311733 | 0.001977366 | 0.000455581 | 0.000448627 | 0.00130317 | 0.000669397 | 0.000317059 | 0.000569386
316 | 0 | 0.028566299 | 2.570645208 | 2.369204527 | 2.333066129 | 2.259082611 | 1.741076557 | 1.649437197 | 1.481311733 | 0.001977366 | 0.000455581 | 0.000448627 | 0.00130317 | 0.000669397 | 0.000317059 | 0.000569386
317 | 0 | 0.032701554 | 2.570645208 | 2.369204527 | 2.333066129 | 2.259082611 | 1.741076557 | 1.649437197 | 1.481733573 | 0.001977366 | 0.000455581 | 0.000448627 | 0.00130317 | 0.000669397 | 0.000317059 | 0.000854323
319 | 0 | 0.039547198 | 2.570645208 | 2.370284382 | 2.333066129 | 2.259082611 | 1.741659488 | 1.649437197 | 1.481733573 | 0.001977366 | 0.000911577 | 0.000448627 | 0.00130317 | 0.001004431 | 0.000317059 | 0.000854323
320 | 0 | 0.04502271 | 2.570645208 | 2.370284382 | 2.333066129 | 2.259082611 | 1.741659488 | 1.649437197 | 1.481733573 | 0.001977366 | 0.000911577 | 0.000448627 | 0.00130317 | 0.001004431 | 0.000317059 | 0.000854323
321 | 0 | 0.051139561 | 2.571916614 | 2.370284382 | 2.333066129 | 2.259082611 | 1.741659488 | 1.649437197 | 1.481733573 | 0.00247293 | 0.000911577 | 0.000448627 | 0.00130317 | 0.001004431 | 0.000317059 | 0.000854323
322 | 0 | 0.059314864 | 2.571916614 | 2.370284382 | 2.333066129 | 2.259082611 | 1.741659488 | 1.649437197 | 1.481733573 | 0.00247293 | 0.000911577 | 0.000448627 | 0.00130317 | 0.001004431 | 0.000317059 | 0.000854323
323 | 0 | 0.066738418 | 2.571916614 | 2.370284382 | 2.333066129 | 2.259082611 | 1.741659488 | 1.649437197 | 1.481733573 | 0.00247293 | 0.000911577 | 0.000448627 | 0.00130317 | 0.001004431 | 0.000317059 | 0.000854323
324 | 0 | 0.073202055 | 2.571916614 | 2.370284382 | 2.333066129 | 2.259082611 | 1.741659488 | 1.649437197 | 1.481733573 | 0.00247293 | 0.000911577 | 0.000448627 | 0.00130317 | 0.001004431 | 0.000317059 | 0.000854323
325 | 0 | 0.081887626 | 2.571916614 | 2.370284382 | 2.333066129 | 2.260064361 | 1.741659488 | 1.649437197 | 1.481733573 | 0.00247293 | 0.000911577 | 0.000448627 | 0.001738315 | 0.001004431 | 0.000317059 | 0.000854323
326 | 0 | 0.091106521 | 2.571916614 | 2.370284382 | 2.333066129 | 2.260064361 | 1.741659488 | 1.649437197 | 1.481733573 | 0.00247293 | 0.000911577 | 0.000448627 | 0.001738315 | 0.001004431 | 0.000317059 | 0.000854323
327 | 0 | 0.100863652 | 2.571916614 | 2.370284382 | 2.333066129 | 2.260064361 | 1.741659488 | 1.649437197 | 1.481733573 | 0.00247293 | 0.000911577 | 0.000448627 | 0.001738315 | 0.001004431 | 0.000317059 | 0.000854323
328 | 0 | 0.110962628 | 2.571916614 | 2.370284382 | 2.333066129 | 2.260064361 | 1.741659488 | 1.649437197 | 1.482155653 | 0.00247293 | 0.000911577 | 0.000448627 | 0.001738315 | 0.001004431 | 0.000317059 | 0.001139422
329 | 0 | 0.121360557 | 2.571916614 | 2.370284382 | 2.333066129 | 2.260064361 | 1.741659488 | 1.649437197 | 1.481733573 | 0.00247293 | 0.000911577 | 0.000448627 | 0.001738315 | 0.001004431 | 0.000317059 | 0.000854323
330 | 0 | 0.131913913 | 2.571916614 | 2.370284382 | 2.333066129 | 2.260064361 | 1.741659488 | 1.649437197 | 1.482155653 | 0.00247293 | 0.000911577 | 0.000448627 | 0.001738315 | 0.001004431 | 0.000317059 | 0.001139422
331 | 0 | 0.142531519 | 2.571916614 | 2.370284382 | 2.333066129 | 2.260064361 | 1.741659488 | 1.649437197 | 1.481733573 | 0.00247293 | 0.000911577 | 0.000448627 | 0.001738315 | 0.001004431 | 0.000317059 | 0.000854323
332 | 0 | 0.153110413 | 2.571916614 | 2.370284382 | 2.333066129 | 2.260064361 | 1.741659488 | 1.649437197 | 1.481733573 | 0.00247293 | 0.000911577 | 0.000448627 | 0.001738315 | 0.001004431 | 0.000317059 | 0.000854323
333 | 0 | 0.163882138 | 2.571916614 | 2.370284382 | 2.333066129 | 2.260064361 | 1.741659488 | 1.649437197 | 1.482155653 | 0.00247293 | 0.000911577 | 0.000448627 | 0.001738315 | 0.001004431 | 0.000317059 | 0.001139422
334 | 0 | 0.174542832 | 2.571916614 | 2.370284382 | 2.333066129 | 2.260064361 | 1.741659488 | 1.649437197 | 1.481733573 | 0.00247293 | 0.000911577 | 0.000448627 | 0.001738315 | 0.001004431 | 0.000317059 | 0.000854323
335 | 0 | 0.185247026 | 2.571916614 | 2.370284382 | 2.333066129 | 2.260064361 | 1.741659488 | 1.649437197 | 1.482155653 | 0.00247293 | 0.000911577 | 0.000448627 | 0.001738315 | 0.001004431 | 0.000317059 | 0.001139422
336 | 0 | 0.195970155 | 2.571916614 | 2.370284382 | 2.333066129 | 2.260064361 | 1.741659488 | 1.649437197 | 1.481733573 | 0.00247293 | 0.000911577 | 0.000448627 | 0.001738315 | 0.001004431 | 0.000317059 | 0.000854323
337 | 0 | 0.206783069 | 2.571916614 | 2.370284382 | 2.333066129 | 2.260064361 | 1.741659488 | 1.649437197 | 1.481733573 | 0.00247293 | 0.000911577 | 0.000448627 | 0.001738315 | 0.001004431 | 0.000317059 | 0.000854323
338 | 0 | 0.217512672 | 2.571916614 | 2.370284382 | 2.333066129 | 2.260064361 | 1.741659488 | 1.649437197 | 1.481733573 | 0.00247293 | 0.000911577 | 0.000448627 | 0.001738315 | 0.001004431 | 0.000317059 | 0.000854323
339 | 0 | 0.228281338 | 2.571916614 | 2.370284382 | 2.333066129 | 2.260064361 | 1.741659488 | 1.649437197 | 1.481733573 | 0.00247293 | 0.000911577 | 0.000448627 | 0.001738315 | 0.001004431 | 0.000317059 | 0.000854323
340 | 0 | 0.239044388 | 2.571916614 | 2.370284382 | 2.333066129 | 2.260064361 | 1.741659488 | 1.649437197 | 1.481733573 | 0.00247293 | 0.000911577 | 0.000448627 | 0.001738315 | 0.001004431 | 0.000317059 | 0.000854323
341 | 0 | 0.249804227 | 2.571916614 | 2.370284382 | 2.332019923 | 2.260064361 | 1.741659488 | 1.649437197 | 1.481733573 | 0.00247293 | 0.000911577 | 0 | 0.001738315 | 0.001004431 | 0.000317059 | 0.000854323
342 | 0 | 0.26060456 | 2.571916614 | 2.370284382 | 2.332019923 | 2.260064361 | 1.741659488 | 1.649437197 | 1.481733573 | 0.00247293 | 0.000911577 | 0 | 0.001738315 | 0.001004431 | 0.000317059 | 0.000854323
343 | 0 | 0.271452991 | 2.571916614 | 2.370284382 | 2.332019923 | 2.260064361 | 1.741659488 | 1.649437197 | 1.481733573 | 0.00247293 | 0.000911577 | 0 | 0.001738315 | 0.001004431 | 0.000317059 | 0.000854323
344 | 0 | 0.282276013 | 2.571916614 | 2.370284382 | 2.332019923 | 2.260064361 | 1.741659488 | 1.648914394 | 1.482155653 | 0.00247293 | 0.000911577 | 0 | 0.001738315 | 0.001004431 | 0 | 0.001139422
345 | 0 | 0.295311191 | 2.571916614 | 2.370284382 | 2.332019923 | 2.260064361 | 1.741659488 | 1.648914394 | 1.482155653 | 0.00247293 | 0.000911577 | 0 | 0.001738315 | 0.001004431 | 0 | 0.001139422
346 | 0 | 0.30609433 | 2.571916614 | 2.370284382 | 2.332019923 | 2.260064361 | 1.741659488 | 1.648914394 | 1.482155653 | 0.00247293 | 0.000911577 | 0 | 0.001738315 | 0.001004431 | 0 | 0.001139422
347 | 0 | 0.317009847 | 2.571916614 | 2.370284382 | 2.332019923 | 2.260064361 | 1.741659488 | 1.648914394 | 1.482155653 | 0.00247293 | 0.000911577 | 0 | 0.001738315 | 0.001004431 | 0 | 0.001139422
348 | 0 | 0.327804303 | 2.571916614 | 2.370284382 | 2.332019923 | 2.260064361 | 1.741659488 | 1.648914394 | 1.482155653 | 0.00247293 | 0.000911577 | 0 | 0.001738315 | 0.001004431 | 0 | 0.001139422
349 | 0 | 0.338709648 | 2.571916614 | 2.370284382 | 2.332019923 | 2.260064361 | 1.741659488 | 1.648914394 | 1.482155653 | 0.00247293 | 0.000911577 | 0 | 0.001738315 | 0.001004431 | 0 | 0.001139422
350 | 0 | 0.349541469 | 2.571916614 | 2.370284382 | 2.332019923 | 2.260064361 | 1.741659488 | 1.648914394 | 1.482155653 | 0.00247293 | 0.000911577 | 0 | 0.001738315 | 0.001004431 | 0 | 0.001139422
351 | 0 | 0.36041933 | 2.571916614 | 2.370284382 | 2.332019923 | 2.260064361 | 1.741659488 | 1.648914394 | 1.482155653 | 0.00247293 | 0.000911577 | 0 | 0.001738315 | 0.001004431 | 0 | 0.001139422
352 | 0 | 0.371315791 | 2.571916614 | 2.370284382 | 2.332019923 | 2.260064361 | 1.741659488 | 1.648914394 | 1.482155653 | 0.00247293 | 0.000911577 | 0 | 0.001738315 | 0.001004431 | 0 | 0.001139422
353 | 0 | 0.382320472 | 2.571916614 | 2.370284382 | 2.332019923 | 2.260064361 | 1.741659488 | 1.648914394 | 1.482155653 | 0.00247293 | 0.000911577 | 0 | 0.001738315 | 0.001004431 | 0 | 0.001139422
354 | 0 | 0.393326038 | 2.571916614 | 2.370284382 | 2.332019923 | 2.260064361 | 1.741659488 | 1.648914394 | 1.482155653 | 0.00247293 | 0.000911577 | 0 | 0.001738315 | 0.001004431 | 0 | 0.001139422
355 | 0 | 0.404325147 | 2.571916614 | 2.370284382 | 2.332019923 | 2.260064361 | 1.741659488 | 1.648914394 | 1.482155653 | 0.00247293 | 0.000911577 | 0 | 0.001738315 | 0.001004431 | 0 | 0.001139422
356 | 0 | 0.415369819 | 2.571916614 | 2.370284382 | 2.332019923 | 2.260064361 | 1.741659488 | 1.648914394 | 1.482155653 | 0.00247293 | 0.000911577 | 0 | 0.001738315 | 0.001004431 | 0 | 0.001139422
357 | 0 | 0.426422228 | 2.571916614 | 2.370284382 | 2.332019923 | 2.260064361 | 1.741659488 | 1.648914394 | 1.482155653 | 0.00247293 | 0.000911577 | 0 | 0.001738315 | 0.001004431 | 0 | 0.001139422
358 | 0 | 0.437408651 | 2.571916614 | 2.370284382 | 2.332019923 | 2.260064361 | 1.741659488 | 1.648914394 | 1.482155653 | 0.00247293 | 0.000911577 | 0 | 0.001738315 | 0.001004431 | 0 | 0.001139422
359 | 0 | 0.448429831 | 2.571916614 | 2.370284382 | 2.332019923 | 2.259082611 | 1.741659488 | 1.648914394 | 1.482155653 | 0.00247293 | 0.000911577 | 0 | 0.00130317 | 0.001004431 | 0 | 0.001139422
360 | 0 | 0.459356285 | 2.571916614 | 2.370284382 | 2.332019923 | 2.259082611 | 1.741659488 | 1.648914394 | 1.482155653 | 0.00247293 | 0.000911577 | 0 | 0.00130317 | 0.001004431 | 0 | 0.001139422
361 | 0 | 0.470318225 | 2.571916614 | 2.370284382 | 2.332019923 | 2.259082611 | 1.741659488 | 1.648914394 | 1.482155653 | 0.00247293 | 0.000911577 | 0 | 0.00130317 | 0.001004431 | 0 | 0.001139422
362 | 0 | 0.481222101 | 2.571916614 | 2.370284382 | 2.332019923 | 2.259082611 | 1.741659488 | 1.648914394 | 1.482155653 | 0.00247293 | 0.000911577 | 0 | 0.00130317 | 0.001004431 | 0 | 0.001139422
363 | 0 | 0.492161362 | 2.571916614 | 2.370284382 | 2.332019923 | 2.259082611 | 1.741659488 | 1.648914394 | 1.482155653 | 0.00247293 | 0.000911577 | 0 | 0.00130317 | 0.001004431 | 0 | 0.001139422
364 | 0 | 0.503022785 | 2.571916614 | 2.370284382 | 2.332019923 | 2.259082611 | 1.741659488 | 1.648914394 | 1.482155653 | 0.00247293 | 0.000911577 | 0 | 0.00130317 | 0.001004431 | 0 | 0.001139422
365 | 0 | 0.513906552 | 2.571916614 | 2.370284382 | 2.332019923 | 2.259082611 | 1.741659488 | 1.648391922 | 1.482155653 | 0.00247293 | 0.000911577 | 0 | 0.00130317 | 0.001004431 | -0.000316858 | 0.001139422
366 | 0 | 0.524770975 | 2.571916614 | 2.370284382 | 2.332019923 | 2.259082611 | 1.741659488 | 1.648914394 | 1.482155653 | 0.00247293 | 0.000911577 | 0 | 0.00130317 | 0.001004431 | 0 | 0.001139422
367 | 0 | 0.535620674 | 2.571916614 | 2.370284382 | 2.332019923 | 2.259082611 | 1.741659488 | 1.648391922 | 1.482155653 | 0.00247293 | 0.000911577 | 0 | 0.00130317 | 0.001004431 | -0.000316858 | 0.001139422
368 | 0 | 0.542118595 | 2.571916614 | 2.370284382 | 2.332019923 | 2.259082611 | 1.741659488 | 1.648391922 | 1.482155653 | 0.00247293 | 0.000911577 | 0 | 0.00130317 | 0.001004431 | -0.000316858 | 0.001139422
369 | 0 | 0.548644314 | 2.571916614 | 2.370284382 | 2.332019923 | 2.259082611 | 1.741659488 | 1.648391922 | 1.482155653 | 0.00247293 | 0.000911577 | 0 | 0.00130317 | 0.001004431 | -0.000316858 | 0.001139422
370 | 0 | 0.55939778 | 2.571916614 | 2.370284382 | 2.332019923 | 2.259082611 | 1.741659488 | 1.648391922 | 1.482155653 | 0.00247293 | 0.000911577 | 0 | 0.00130317 | 0.001004431 | -0.000316858 | 0.001139422
371 | 0 | 0.570216303 | 2.571916614 | 2.370284382 | 2.332019923 | 2.259082611 | 1.741659488 | 1.648391922 | 1.482155653 | 0.00247293 | 0.000911577 | 0 | 0.00130317 | 0.001004431 | -0.000316858 | 0.001139422
372 | 0 | 0.581014039 | 2.571916614 | 2.370284382 | 2.332019923 | 2.259082611 | 1.741659488 | 1.648391922 | 1.482155653 | 0.00247293 | 0.000911577 | 0 | 0.00130317 | 0.001004431 | -0.000316858 | 0.001139422
373 | 0 | 0.591745875 | 2.571916614 | 2.370284382 | 2.332019923 | 2.259082611 | 1.741659488 | 1.648391922 | 1.482155653 | 0.00247293 | 0.000911577 | 0 | 0.00130317 | 0.001004431 | -0.000316858 | 0.001139422
374 | 0 | 0.602513037 | 2.570645208 | 2.370284382 | 2.332019923 | 2.259082611 | 1.741659488 | 1.648391922 | 1.482155653 | 0.001977366 | 0.000911577 | 0 | 0.00130317 | 0.001004431 | -0.000316858 | 0.001139422
375 | 0 | 0.613238116 | 2.570645208 | 2.370284382 | 2.332019923 | 2.259082611 | 1.741659488 | 1.648391922 | 1.482155653 | 0.001977366 | 0.000911577 | 0 | 0.00130317 | 0.001004431 | -0.000316858 | 0.001139422
376 | 0 | 0.62609824 | 2.570645208 | 2.370284382 | 2.332019923 | 2.259082611 | 1.741076557 | 1.648391922 | 1.482155653 | 0.001977366 | 0.000911577 | 0 | 0.00130317 | 0.000669397 | -0.000316858 | 0.001139422
377 | 0 | 0.636803999 | 2.570645208 | 2.370284382 | 2.332019923 | 2.259082611 | 1.741076557 | 1.648391922 | 1.482155653 | 0.001977366 | 0.000911577 | 0 | 0.00130317 | 0.000669397 | -0.000316858 | 0.001139422
378 | 0 | 0.647454819 | 2.570645208 | 2.370284382 | 2.332019923 | 2.259082611 | 1.741076557 | 1.648391922 | 1.482155653 | 0.001977366 | 0.000911577 | 0 | 0.00130317 | 0.000669397 | -0.000316858 | 0.001139422
379 | 0 | 0.658109138 | 2.570645208 | 2.370284382 | 2.332019923 | 2.259082611 | 1.741076557 | 1.648391922 | 1.482155653 | 0.001977366 | 0.000911577 | 0 | 0.00130317 | 0.000669397 | -0.000316858 | 0.001139422
380 | 0 | 0.668774792 | 2.570645208 | 2.370284382 | 2.332019923 | 2.259082611 | 1.741076557 | 1.648391922 | 1.482155653 | 0.001977366 | 0.000911577 | 0 | 0.00130317 | 0.000669397 | -0.000316858 | 0.001139422
381 | 0 | 0.679375475 | 2.570645208 | 2.370284382 | 2.332019923 | 2.259082611 | 1.741076557 | 1.648391922 | 1.482577974 | 0.001977366 | 0.000911577 | 0 | 0.00130317 | 0.000669397 | -0.000316858 | 0.001424683
382 | 0 | 0.689950179 | 2.570645208 | 2.370284382 | 2.332019923 | 2.259082611 | 1.741076557 | 1.648391922 | 1.482577974 | 0.001977366 | 0.000911577 | 0 | 0.00130317 | 0.000669397 | -0.000316858 | 0.001424683
383 | 0 | 0.700549504 | 2.570645208 | 2.370284382 | 2.332019923 | 2.259082611 | 1.741076557 | 1.648391922 | 1.482577974 | 0.001977366 | 0.000911577 | 0 | 0.00130317 | 0.000669397 | -0.000316858 | 0.001424683
384 | 0 | 0.711074989 | 2.570645208 | 2.370284382 | 2.330974655 | 2.259082611 | 1.741076557 | 1.648391922 | 1.482577974 | 0.001977366 | 0.000911577 | -0.000448224 | 0.00130317 | 0.000669397 | -0.000316858 | 0.001424683
385 | 0 | 0.721627705 | 2.570645208 | 2.370284382 | 2.330974655 | 2.259082611 | 1.741076557 | 1.648391922 | 1.482155653 | 0.001977366 | 0.000911577 | -0.000448224 | 0.00130317 | 0.000669397 | -0.000316858 | 0.001139422
386 | 0 | 0.732106738 | 2.570645208 | 2.370284382 | 2.330974655 | 2.259082611 | 1.741076557 | 1.648391922 | 1.482155653 | 0.001977366 | 0.000911577 | -0.000448224 | 0.00130317 | 0.000669397 | -0.000316858 | 0.001139422
387 | 0 | 0.742532424 | 2.570645208 | 2.370284382 | 2.330974655 | 2.259082611 | 1.741076557 | 1.648391922 | 1.482155653 | 0.001977366 | 0.000911577 | -0.000448224 | 0.00130317 | 0.000669397 | -0.000316858 | 0.001139422
388 | 0 | 0.752922118 | 2.570645208 | 2.370284382 | 2.330974655 | 2.259082611 | 1.741076557 | 1.648391922 | 1.482155653 | 0.001977366 | 0.000911577 | -0.000448224 | 0.00130317 | 0.000669397 | -0.000316858 | 0.001139422
389 | 0 | 0.763357033 | 2.570645208 | 2.370284382 | 2.330974655 | 2.259082611 | 1.741076557 | 1.648391922 | 1.482155653 | 0.001977366 | 0.000911577 | -0.000448224 | 0.00130317 | 0.000669397 | -0.000316858 | 0.001139422
390 | 0 | 0.773776985 | 2.570645208 | 2.370284382 | 2.330974655 | 2.259082611 | 1.741076557 | 1.648391922 | 1.482155653 | 0.001977366 | 0.000911577 | -0.000448224 | 0.00130317 | 0.000669397 | -0.000316858 | 0.001139422
391 | 0 | 0.78419354 | 2.570645208 | 2.370284382 | 2.330974655 | 2.259082611 | 1.741076557 | 1.648391922 | 1.482155653 | 0.001977366 | 0.000911577 | -0.000448224 | 0.00130317 | 0.000669397 | -0.000316858 | 0.001139422
392 | 0 | 0.794569328 | 2.570645208 | 2.370284382 | 2.330974655 | 2.259082611 | 1.741076557 | 1.648391922 | 1.482155653 | 0.001977366 | 0.000911577 | -0.000448224 | 0.00130317 | 0.000669397 | -0.000316858 | 0.001139422
393 | 0 | 0.804948493 | 2.570645208 | 2.370284382 | 2.330974655 | 2.259082611 | 1.741076557 | 1.648391922 | 1.482577974 | 0.001977366 | 0.000911577 | -0.000448224 | 0.00130317 | 0.000669397 | -0.000316858 | 0.001424683
394 | 0 | 0.815321924 | 2.570645208 | 2.369204527 | 2.330974655 | 2.259082611 | 1.741076557 | 1.648391922 | 1.482577974 | 0.001977366 | 0.000455581 | -0.000448224 | 0.00130317 | 0.000669397 | -0.000316858 | 0.001424683
395 | 0 | 0.883635536 | 2.570645208 | 2.369204527 | 2.330974655 | 2.259082611 | 1.741076557 | 1.648391922 | 1.482577974 | 0.001977366 | 0.000455581 | -0.000448224 | 0.00130317 | 0.000669397 | -0.000316858 | 0.001424683

## Microstrain_FIT_Elastic
Pattern-id | Raw Strain | Macro-True Strain | Alpha -{10-10} | Alpha -{0002} | Beta -{110} | Alpha -{10-11} | Alpha -{10-12} | Alpha -{11-20} | Beta -{200} | Alpha -{10-10}_90 | Alpha -{0002}_90 | Beta -{110}_90 | Alpha – {10-11}_90 | Alpha – {10-12}_90 | Alpha -{11-20}_90 | Beta -{200}_90
310 | 0.013837489 | 0 | 0 | 0 | 0 | 0 | 0 | 0 | 0 | 0 | 0 | 0 | 0 | 0 | 0 | 0
311 | 0.016043825 | 0.002206336 | 0.0007405357 | 0.000455581 | 0.0004485261 | 0.0004339186 | 0.000334586 | 0.0002846526 | 0.000317059 | -0.000492879 | -0.0004553731 | 0 | 0 | 0.0003344743 | -0.0002846122 | 0

## Stress-exp-elastic
Line number | Time [s] | Temp | True stress | True strain | Strain_comp | Strain -Sim | Stress -Sim
8002 | 1439.881104 | 839.922119 | 0.07024039 | 0.01406144 | 0 | 0 | 0
8003 | 1439.981934 | 840.151367 | 0.2003186 | 0.0140725 | 1.106229e-05 | 0.000505166 | 9.94389
8004 | 1440.001709 | 840.144104 | 0.2957085 | 0.01407206 | 1.062088e-05 | 0.00101033 | 19.8878
8005 | 1440.008179 | 840.02301 | 0.2957278 | 0.01413751 | 7.607199e-05 | 0.00176809 | 34.8036
8006 | 1440.032959 | 839.824158 | 0.1916558 | 0.01411994 | 5.849986e-05 | 0.00290471 | 57.1774
8007 | 1440.083374 | 840.032532 | 0.3391017 | 0.01417273 | 0.0001112959 | 0.00460964 | 90.738
8008 | 1440.133789 | 840.112183 | 0.5645887 | 0.01416395 | 0.0001025101 | 0.00716705 | 141.079
8009 | 1440.182007 | 840.00061 | 0.980833 | 0.01411986 | 5.84195e-05 | 0.0110032 | 216.59
8010 | 1440.232422 | 839.997314 | 1.700677 | 0.01414629 | 8.485803e-05 | 0.0167573 | 329.858
8011 | 1440.282715 | 839.956299 | 2.828201 | 0.01418148 | 0.0001200413 | 0.0253885 | 499.758
8012 | 1440.33313 | 839.892639 | 4.09472 | 0.01425204 | 0.000190605 | 0.0383354 | 754.61
8013 | 1440.383545 | 840.097595 | 5.630015 | 0.01426961 | 0.0002081748 | 0.0505166 | 994.391
8014 | 1440.43396 | 839.891907 | 7.391206 | 0.01433138 | 0.0002699479
8015 | 1440.482178 | 840.028564 | 8.735847 | 0.01434899 | 0.0002875565
8016 | 1440.532715 | 839.993958 | 9.976794 | 0.01440186 | 0.0003404206
8017 | 1440.583008 | 840.047363 | 10.8354 | 0.01438425 | 0.0003228129
8018 | 1440.633545 | 840.018982 | 11.4867 | 0.01444597 | 0.0003845388
8019 | 1440.683838 | 840.112183 | 11.80862 | 0.01452522 | 0.0004637862
8020 | 1440.732178 | 839.884766 | 12.20781 | 0.01453396 | 0.0004725286
8021 | 1440.782593 | 839.888916 | 12.45084 | 0.01454283 | 0.0004813913
8022 | 1440.832886 | 840.004028 | 12.90233 | 0.01456925 | 0.0005078186
8023 | 1440.883423 | 839.964355 | 13.1359 | 0.01451648 | 0.0004550436
8024 | 1440.933838 | 839.960876 | 13.69186 | 0.01456925 | 0.0005078186
8025 | 1440.982056 | 839.983887 | 14.36962 | 0.01463975 | 0.0005783147
8026 | 1441.032471 | 839.946228 | 15.089 | 0.01458694 | 0.0005255032
8027 | 1441.083008 | 839.979248 | 15.94907 | 0.01465735 | 0.0005959179
8028 | 1441.133301 | 839.924438 | 16.73927 | 0.0146926 | 0.0006311634
8029 | 1441.183716 | 840.05426 | 17.49418 | 0.0146926 | 0.0006311634
8030 | 1441.231934 | 840.008118 | 18.23256 | 0.01473662 | 0.0006751886
8031 | 1441.282471 | 839.895325 | 18.96197 | 0.01476305 | 0.0007016108
8032 | 1441.332764 | 840.039978 | 19.55379 | 0.01485105 | 0.0007896127
8033 | 1441.383179 | 839.979248 | 20.22044 | 0.01477187 | 0.0007104314
8034 | 1441.433594 | 840.079102 | 20.71691 | 0.01485995 | 0.0007985127
8035 | 1441.483887 | 840.197998 | 21.29744 | 0.01481589 | 0.000754453
8036 | 1441.532227 | 840.031982 | 21.6212 | 0.0149392 | 0.0008777673
8037 | 1441.58252 | 839.867737 | 22.33311 | 0.01494798 | 0.0008865463
8038 | 1441.633057 | 840.113953 | 22.91342 | 0.01489511 | 0.0008336711
8039 | 1441.683472 | 840.078613 | 23.62593 | 0.01493038 | 0.0008689484
8040 | 1441.733887 | 839.927124 | 24.13082 | 0.01499204 | 0.0009306004
8041 | 1441.782104 | 839.982422 | 24.66962 | 0.01501845 | 0.0009570157
8042 | 1441.832642 | 839.823853 | 25.19109 | 0.01504487 | 0.0009834305
8043 | 1441.883057 | 840.029053 | 25.7224 | 0.01511537 | 0.001053933
8044 | 1441.933472 | 840.044495 | 26.2252 | 0.01508888 | 0.00102744
8045 | 1441.983887 | 840.001221 | 26.92179 | 0.01516815 | 0.001106717
8046 | 1442.032104 | 839.901672 | 27.33826 | 0.01515934 | 0.0010979
8047 | 1442.08252 | 840.049561 | 27.88542 | 0.01516815 | 0.001106717
8048 | 1442.132935 | 839.952148 | 28.36639 | 0.01529138 | 0.001229948
8049 | 1442.18335 | 840.092957 | 28.86129 | 0.01529138 | 0.001229948
8050 | 1442.233765 | 839.990051 | 29.17232 | 0.01523849 | 0.00117705
8051 | 1442.281982 | 839.986511 | 29.63481 | 0.01531779 | 0.001256355
8052 | 1442.332397 | 840.040588 | 30.07001 | 0.01535301 | 0.001291577
8053 | 1442.382813 | 840.071289 | 30.69518 | 0.01535301 | 0.001291577
8054 | 1442.433228 | 839.844604 | 31.22594 | 0.01538815 | 0.001326718
8055 | 1442.483643 | 840.097595 | 31.73825 | 0.01538823 | 0.001326798
8056 | 1442.534058 | 839.867065 | 32.34053 | 0.01548504 | 0.0014236
8057 | 1442.582153 | 839.902893 | 32.64821 | 0.01559945 | 0.001538019
8058 | 1442.63269 | 840.049561 | 32.88937 | 0.01553784 | 0.001476404
8059 | 1442.682983 | 839.960999 | 33.38439 | 0.01553784 | 0.001476404
8060 | 1442.733521 | 839.934631 | 33.79435 | 0.0155906 | 0.001529165
8061 | 1442.783936 | 839.996277 | 34.33282 | 0.0155906 | 0.001529165
8062 | 1442.832275 | 839.949036 | 34.75062 | 0.01561704 | 0.001555605
8063 | 1442.88269 | 840.017822 | 35.0636 | 0.01562585 | 0.001564418
8064 | 1442.933105 | 839.967041 | 35.37813 | 0.01567857 | 0.001617135
8065 | 1442.983521 | 839.982422 | 35.70171 | 0.01574026 | 0.001678821
8066 | 1443.033936 | 840.038696 | 36.23222 | 0.01575784 | 0.001696404
8067 | 1443.082153 | 840.125793 | 36.57292 | 0.01581063 | 0.001749194
8068 | 1443.132446 | 839.986084 | 36.78912 | 0.01578424 | 0.0017228
8069 | 1443.182983 | 839.989441 | 37.16527 | 0.01585465 | 0.00179321
8070 | 1443.233276 | 839.941589 | 37.28984 | 0.01593382 | 0.001872386
8071 | 1443.283813 | 840.010681 | 37.70256 | 0.01581952 | 0.001758086
8072 | 1443.332031 | 839.978638 | 37.93242 | 0.01592501 | 0.001863576
8073 | 1443.382446 | 840.004089 | 38.14429 | 0.01601291 | 0.001951475
8074 | 1443.432739 | 839.989441 | 38.33012 | 0.01610096 | 0.002039528
8075 | 1443.483276 | 840.082092 | 38.58775 | 0.01602172 | 0.001960285
8076 | 1443.533691 | 839.867004 | 38.61484 | 0.01604827 | 0.001986833
8077 | 1443.584106 | 839.920349 | 38.79696 | 0.01603938 | 0.001977944
8078 | 1443.632202 | 839.920898 | 39.13369 | 0.0162065 | 0.002145068
8079 | 1443.682617 | 840.03656 | 39.41178 | 0.0162065 | 0.002145068
8080 | 1443.733154 | 839.996277 | 39.55638 | 0.01612735 | 0.002065914
8081 | 1443.783569 | 839.939758 | 39.74446 | 0.01626808 | 0.002206642
8082 | 1443.834106 | 839.882019 | 39.76913 | 0.01623289 | 0.002171452
8083 | 1443.882202 | 839.95343 | 40.04066 | 0.01628565 | 0.002224216
8084 | 1443.932739 | 839.999451 | 40.30937 | 0.01626808 | 0.002206642
8085 | 1443.983032 | 839.903442 | 40.56605 | 0.01638249 | 0.002321051
8086 | 1444.033569 | 840.040527 | 40.72143 | 0.01635603 | 0.002294591
8087 | 1444.083984 | 840.027954 | 40.87134 | 0.01640879 | 0.00234735
8088 | 1444.132202 | 840.12915 | 40.96114 | 0.01647911 | 0.002417676
8089 | 1444.182495 | 839.956787 | 41.18535 | 0.01643524 | 0.002373808
8090 | 1444.23291 | 839.966553 | 41.4838 | 0.01650553 | 0.002444092
8091 | 1444.283325 | 840.035339 | 41.67395 | 0.01647911 | 0.002417676
8092 | 1444.33374 | 840.005676 | 41.74716 | 0.01656704 | 0.002505607
8093 | 1444.381958 | 840.010681 | 41.90585 | 0.01661979 | 0.002558354
8094 | 1444.432373 | 839.974121 | 42.15501 | 0.01654947 | 0.002488038
8095 | 1444.482788 | 839.970459 | 42.34018 | 0.01661103 | 0.00254959
8096 | 1444.533203 | 839.952759 | 42.37682 | 0.01665497 | 0.002593531
8097 | 1444.583618 | 840.102051 | 42.53519 | 0.01669895 | 0.002637509
8098 | 1444.634033 | 839.873779 | 42.78808 | 0.01671643 | 0.002654996
8099 | 1444.682373 | 840.075317 | 43.02549 | 0.01677805 | 0.002716618
8100 | 1444.732666 | 839.950317 | 43.1219 | 0.01679562 | 0.002734184
8101 | 1444.783081 | 840.033203 | 43.1907 | 0.01677805 | 0.002716618
8102 | 1444.833496 | 839.906982 | 43.23608 | 0.01682199 | 0.002760552
8103 | 1444.883911 | 840.08252 | 43.54311 | 0.01688352 | 0.002822087
8104 | 1444.932251 | 839.902893 | 43.73443 | 0.01688352 | 0.002822087
8105 | 1444.982666 | 839.977905 | 43.77791 | 0.01688352 | 0.002822087
8106 | 1445.033081 | 840.024536 | 43.84186 | 0.01695382 | 0.002892381
8107 | 1445.083496 | 840.057556 | 43.95222 | 0.01689233 | 0.002830889
8108 | 1445.133911 | 839.993958 | 44.09795 | 0.01704171 | 0.00298027
8109 | 1445.182129 | 839.985474 | 44.32409 | 0.01704171 | 0.00298027
8110 | 1445.232544 | 840.009216 | 44.41536 | 0.01713839 | 0.003076952
8111 | 1445.282959 | 840.008179 | 44.63086 | 0.01709443 | 0.003032992
8112 | 1445.333252 | 839.924438 | 44.66801 | 0.01714715 | 0.003085711
8113 | 1445.383789 | 840.068298 | 44.80364 | 0.01706807 | 0.003006631
8114 | 1445.434082 | 839.920898 | 44.93924 | 0.0171823 | 0.003120869
8115 | 1445.482422 | 840.119141 | 45.12864 | 0.01713839 | 0.003076952
8116 | 1445.532837 | 840.003601 | 45.2354 | 0.0171911 | 0.003129668
8117 | 1445.583252 | 839.920349 | 45.2963 | 0.0171911 | 0.003129668
8118 | 1445.633667 | 839.916992 | 45.32558 | 0.01726138 | 0.00319994
8119 | 1445.684082 | 840.096313 | 45.42367 | 0.01731409 | 0.00325265
8120 | 1445.7323 | 839.992188 | 45.51577 | 0.01723502 | 0.003173584
8121 | 1445.782837 | 840.114685 | 45.69337 | 0.01731409 | 0.00325265
8122 | 1445.833252 | 840.196899 | 45.52097 | 0.01734924 | 0.003287802
8123 | 1445.883545 | 840.08252 | 45.31056 | 0.01731409 | 0.00325265
8124 | 1445.93396 | 839.885376 | 45.40786 | 0.01734924 | 0.003287802
8125 | 1445.982178 | 839.970459 | 45.54547 | 0.01731409 | 0.00325265
8126 | 1446.032715 | 839.948364 | 45.72228 | 0.01737559 | 0.003314156
8127 | 1446.083008 | 839.992188 | 45.94302 | 0.01744589 | 0.003384454
8128 | 1446.133545 | 840.0177 | 46.13647 | 0.01748971 | 0.003428278
8129 | 1446.183838 | 839.952759 | 46.43695 | 0.01740202 | 0.003340588
8130 | 1446.232178 | 840.013184 | 46.48168 | 0.0174283 | 0.00336686
8131 | 1446.282471 | 840.021545 | 46.75511 | 0.01750735 | 0.003445911
8132 | 1446.333008 | 839.916992 | 46.90885 | 0.01744589 | 0.003384454
8133 | 1446.383301 | 839.99823 | 46.72194 | 0.01754249 | 0.003481057
8134 | 1446.433716 | 840.077881 | 43.06369 | 0.01726138 | 0.00319994
8135 | 1446.481934 | 840.010193 | 43.29782 | 0.01724382 | 0.003182382
8136 | 1446.532349 | 839.983582 | 43.63863 | 0.01727889 | 0.003217457
8137 | 1446.582764 | 840.165527 | 43.69389 | 0.01734916 | 0.003287722
8138 | 1446.633179 | 839.969238 | 44.04751 | 0.01727889 | 0.003217457
8139 | 1446.683594 | 839.959778 | 44.31876 | 0.01731409 | 0.00325265
8140 | 1446.734009 | 840.020935 | 44.78026 | 0.01732288 | 0.003261448
8141 | 1446.782349 | 840.056335 | 45.17967 | 0.01730533 | 0.003243892
8142 | 1446.832764 | 839.952209 | 45.54707 | 0.01734924 | 0.003287802
8143 | 1446.883179 | 840.010193 | 46.07232 | 0.01741946 | 0.003358023
8144 | 1446.933594 | 839.920349 | 46.35035 | 0.01741074 | 0.003349305
8145 | 1446.983887 | 839.919922 | 46.84459 | 0.01756 | 0.003498569
8146 | 1447.032227 | 839.888916 | 47.16243 | 0.01747224 | 0.003410805
8147 | 1447.082642 | 840.153564 | 47.40898 | 0.0175337 | 0.00347226
8148 | 1447.133057 | 839.856323 | 47.59792 | 0.017481 | 0.003419561
8149 | 1447.183472 | 839.971741 | 47.89545 | 0.01751614 | 0.003454708
8150 | 1447.233887 | 839.840881 | 48.01026 | 0.01755129 | 0.003489853
8151 | 1447.281982 | 839.998413 | 48.27599 | 0.01764796 | 0.003586525
8152 | 1447.33252 | 839.988281 | 48.37829 | 0.01760398 | 0.003542548
8153 | 1447.382813 | 840.089417 | 48.53579 | 0.01762153 | 0.003560099
8154 | 1447.43335 | 839.859131 | 48.77633 | 0.01773571 | 0.003674273
8155 | 1447.483765 | 840.104797 | 49.1106 | 0.01763025 | 0.003568814
8156 | 1447.53418 | 840.104797 | 49.43215 | 0.01779719 | 0.003735753
8157 | 1447.582275 | 840.057007 | 49.61928 | 0.01770937 | 0.00364793
8158 | 1447.63269 | 839.952209 | 49.937 | 0.01779719 | 0.003735753
8159 | 1447.683228 | 840.020569 | 50.10589 | 0.01786742 | 0.003805982
8160 | 1447.733521 | 839.927124 | 50.34092 | 0.01786742 | 0.003805982
8161 | 1447.784058 | 840.053101 | 50.4985 | 0.017885 | 0.003823568
8162 | 1447.832275 | 839.829956 | 50.67126 | 0.01785866 | 0.003797228
8163 | 1447.882813 | 840.059875 | 50.75876 | 0.01786742 | 0.003805982
8164 | 1447.933105 | 840.031982 | 51.00518 | 0.01792006 | 0.00385862
8165 | 1447.983643 | 840.063293 | 51.17014 | 0.01791142 | 0.003849987
8166 | 1448.033936 | 839.952148 | 51.27084 | 0.0180079 | 0.003946465
8167 | 1448.082153 | 840.121155 | 51.61954 | 0.01801669 | 0.003955257
8168 | 1448.132568 | 839.989441 | 51.67821 | 0.01797281 | 0.003911376
8169 | 1448.182983 | 840.071777 | 51.94395 | 0.01806061 | 0.003999176
8170 | 1448.233521 | 839.90979 | 52.16114 | 0.01805182 | 0.003990384
8171 | 1448.283936 | 839.992188 | 52.37195 | 0.01808695 | 0.00402551
8172 | 1448.332153 | 840.050232 | 52.34858 | 0.01813961 | 0.004078177
8173 | 1448.382568 | 840.042114 | 52.67852 | 0.01812199 | 0.004060555
8174 | 1448.432983 | 839.862488 | 52.84535 | 0.01814836 | 0.004086928
8175 | 1448.483398 | 839.992798 | 52.90631 | 0.01814836 | 0.004086928
8176 | 1448.533813 | 839.910339 | 53.11948 | 0.01822736 | 0.004165922
8177 | 1448.582031 | 840.164978 | 53.35955 | 0.01815715 | 0.004095719
8178 | 1448.632446 | 839.974121 | 53.42566 | 0.01825373 | 0.004192293
8179 | 1448.682861 | 840.129211 | 53.58829 | 0.01820103 | 0.004139592
8180 | 1448.733276 | 839.977295 | 53.77257 | 0.01822732 | 0.004165883
8181 | 1448.783813 | 840.129822 | 53.97665 | 0.0182976 | 0.004236161
8182 | 1448.832031 | 840.024536 | 54.236 | 0.01826256 | 0.004201122
8183 | 1448.882446 | 840.017212 | 54.43677 | 0.01827135 | 0.004209912
8184 | 1448.932861 | 840.061035 | 54.51657 | 0.0182976 | 0.004236161
8185 | 1448.983276 | 839.916504 | 54.6675 | 0.01835025 | 0.004288817
8186 | 1449.033691 | 839.973511 | 54.86541 | 0.01830639 | 0.004244951
8187 | 1449.082031 | 840.049561 | 54.96602 | 0.01839412 | 0.004332681
8188 | 1449.132324 | 840.053101 | 55.1315 | 0.01839412 | 0.004332681
8189 | 1449.182739 | 839.931152 | 55.23698 | 0.01841169 | 0.004350259
8190 | 1449.233154 | 839.99823 | 55.42134 | 0.01843802 | 0.004376584
8191 | 1449.283569 | 840.091797 | 55.57331 | 0.0185082 | 0.004446768
8192 | 1449.333984 | 840.023926 | 55.73734 | 0.01848188 | 0.004420444
8193 | 1449.382202 | 839.991699 | 55.86075 | 0.0185082 | 0.004446768
8194 | 1449.432617 | 839.952148 | 56.03496 | 0.01850816 | 0.004446728
8195 | 1449.483032 | 840.03418 | 56.18748 | 0.01858721 | 0.004525774
8196 | 1449.533447 | 839.955017 | 56.36991 | 0.01857834 | 0.004516907
8197 | 1449.583862 | 840.056458 | 56.63846 | 0.0185521 | 0.004490665
8198 | 1449.632202 | 840.021606 | 56.72707 | 0.01857842 | 0.004516987
8199 | 1449.682495 | 839.981873 | 56.86894 | 0.01862228 | 0.004560841
8200 | 1449.733032 | 839.898865 | 57.02524 | 0.01861345 | 0.004552015
8201 | 1449.783325 | 840.113953 | 57.15942 | 0.01867492 | 0.00461348
8202 | 1449.83374 | 839.916504 | 57.27938 | 0.01863985 | 0.004578414
8203 | 1449.88208 | 839.938599 | 57.44642 | 0.01866621 | 0.004604773
8204 | 1449.932495 | 840.017212 | 51.99112 | 0.01813082 | 0.004069386
8205 | 1449.983032 | 840.043518 | 52.2583 | 0.01807815 | 0.004016719
8206 | 1450.033325 | 840.002991 | 52.28763 | 0.01813961 | 0.004078177
8207 | 1450.08374 | 840.025208 | 52.36507 | 0.01812199 | 0.004060555
8208 | 1450.131958 | 839.856384 | 52.55662 | 0.01812199 | 0.004060555
8209 | 1450.182373 | 840.088745 | 52.87426 | 0.01820103 | 0.004139592
8210 | 1450.232788 | 839.984314 | 53.00674 | 0.01823615 | 0.004174713
8211 | 1450.283203 | 839.991699 | 53.49345 | 0.01821861 | 0.004157172
8212 | 1450.333618 | 839.938171 | 53.92108 | 0.01823615 | 0.004174713
8213 | 1450.383911 | 840.006897 | 54.47887 | 0.01824502 | 0.004183583
8214 | 1450.432251 | 840.088745 | 54.79477 | 0.01828881 | 0.004227372
8215 | 1450.482544 | 840.160522 | 55.26648 | 0.01831514 | 0.0042537
8216 | 1450.533081 | 839.98822 | 55.78128 | 0.01833263 | 0.004271199
8217 | 1450.583496 | 839.912537 | 56.08953 | 0.01839412 | 0.004332681
8218 | 1450.633911 | 839.913147 | 56.2749 | 0.01843802 | 0.004376584
8219 | 1450.682129 | 839.897644 | 56.66933 | 0.01848188 | 0.004420444
8220 | 1450.732666 | 839.898865 | 56.92814 | 0.01843802 | 0.004376584
8221 | 1450.782959 | 839.967102 | 57.09613 | 0.01848184 | 0.004420404
8222 | 1450.833496 | 840.163818 | 57.53214 | 0.01849067 | 0.004429232
8223 | 1450.883789 | 840.049194 | 57.59615 | 0.01854331 | 0.004481878
8224 | 1450.932007 | 840.021057 | 57.92048 | 0.01857842 | 0.004516987
8225 | 1450.982422 | 839.969238 | 58.09368 | 0.01856085 | 0.004499412
8226 | 1451.032837 | 840.055176 | 58.20896 | 0.01859596 | 0.004534521
8227 | 1451.083252 | 839.977905 | 58.51028 | 0.0186837 | 0.004622266
8228 | 1451.133667 | 840.024536 | 58.7455 | 0.0186837 | 0.004622266
8229 | 1451.184082 | 840.065063 | 58.93052 | 0.01871881 | 0.00465737
8230 | 1451.2323 | 840.002991 | 59.03817 | 0.01877144 | 0.004710004
8231 | 1451.282837 | 839.957764 | 59.28057 | 0.01874512 | 0.004683687
8232 | 1451.33313 | 840.031982 | 59.5036 | 0.01883286 | 0.004771419
8233 | 1451.383545 | 840.062561 | 59.80699 | 0.01880654 | 0.004745104
8234 | 1451.43396 | 839.94281 | 59.79533 | 0.01890301 | 0.004841575
8235 | 1451.482178 | 839.945496 | 60.02663 | 0.01898195 | 0.00492051
8236 | 1451.532715 | 840.049561 | 60.27513 | 0.0189118 | 0.00485036
8237 | 1451.583008 | 840.155334 | 60.4935 | 0.01892058 | 0.004859144
8238 | 1451.633545 | 839.879395 | 60.60944 | 0.01896442 | 0.004902983
8239 | 1451.683838 | 840.013184 | 60.73358 | 0.01899951 | 0.004938077
8240 | 1451.732178 | 839.882751 | 60.84633 | 0.01899073 | 0.004929294
8241 | 1451.782593 | 840.034668 | 61.14424 | 0.01901704 | 0.004955604
8242 | 1451.83313 | 840.173584 | 61.26344 | 0.01911353 | 0.005052095
8243 | 1451.883545 | 839.992188 | 61.39417 | 0.01911353 | 0.005052095
8244 | 1451.93396 | 839.944397 | 61.6066 | 0.01916614 | 0.005104707
8245 | 1451.982178 | 839.977295 | 61.83375 | 0.01917489 | 0.005113449
8246 | 1452.032471 | 840.067139 | 61.8926 | 0.01913984 | 0.005078401
8247 | 1452.083008 | 839.883301 | 62.08053 | 0.01921875 | 0.005157317
8248 | 1452.133301 | 839.911987 | 62.12575 | 0.01924506 | 0.005183622
8249 | 1452.183716 | 840.052368 | 62.39762 | 0.01927136 | 0.005209925
8250 | 1452.231934 | 839.980225 | 62.59591 | 0.01923628 | 0.00517484
8251 | 1452.282471 | 840.005676 | 62.71693 | 0.01935905 | 0.005297611
8252 | 1452.332764 | 840.023926 | 62.66297 | 0.01933275 | 0.00527131
8253 | 1452.383301 | 840.015747 | 63.03894 | 0.01935027 | 0.005288831
8254 | 1452.433594 | 839.926514 | 63.23128 | 0.01935905 | 0.005297611
8255 | 1452.481934 | 840.07074 | 63.34961 | 0.01943795 | 0.00537651
8256 | 1452.532227 | 839.938232 | 63.36538 | 0.01941165 | 0.005350211
8257 | 1452.582642 | 840.049561 | 63.66347 | 0.01943795 | 0.00537651
8258 | 1452.633057 | 840.016479 | 63.76921 | 0.01945546 | 0.005394029
8259 | 1452.683472 | 840.13147 | 63.89688 | 0.01954313 | 0.005481698
8260 | 1452.733887 | 839.927124 | 64.03021 | 0.01944673 | 0.005385289
8261 | 1452.782104 | 840.114868 | 64.20374 | 0.01956943 | 0.005507994
8262 | 1452.832642 | 839.969849 | 64.24847 | 0.01958695 | 0.005525511
8263 | 1452.883057 | 839.913147 | 64.48446 | 0.01959564 | 0.005534209
8264 | 1452.933472 | 839.915405 | 64.64596 | 0.01966587 | 0.005604431
8265 | 1452.983887 | 840.006226 | 64.70417 | 0.01962202 | 0.005560583
8266 | 1453.032104 | 839.99823 | 64.86909 | 0.01974474 | 0.005683306
8267 | 1453.08252 | 840.001099 | 65.14474 | 0.01969216 | 0.005630724
8268 | 1453.132813 | 840.155823 | 65.33074 | 0.01973597 | 0.005674529
8269 | 1453.183228 | 839.957764 | 65.29528 | 0.01972719 | 0.005665752
8270 | 1453.233643 | 839.859131 | 65.44985 | 0.01982361 | 0.005762175
8271 | 1453.281982 | 840.042908 | 65.7115 | 0.01982361 | 0.005762175
8272 | 1453.332275 | 839.965881 | 65.76672 | 0.01986741 | 0.005805974
8273 | 1453.38269 | 840.082642 | 65.91968 | 0.01980602 | 0.005744582
8274 | 1453.433105 | 839.991638 | 66.12259 | 0.01984112 | 0.005779687
8275 | 1453.483643 | 839.947815 | 66.229 | 0.01986741 | 0.005805974
8276 | 1453.533936 | 840.073425 | 66.28016 | 0.01998133 | 0.005919893
8277 | 1453.582275 | 840.124023 | 66.48894 | 0.01997259 | 0.005911158
8278 | 1453.63269 | 839.987427 | 66.64712 | 0.0199901 | 0.005928668
8279 | 1453.682983 | 840.113953 | 66.70994 | 0.02001639 | 0.005954951
8280 | 1453.733521 | 839.932861 | 66.84079 | 0.02001639 | 0.005954951
8281 | 1453.783936 | 840.044983 | 67.16072 | 0.02010401 | 0.006042572
8282 | 1453.832153 | 840.127991 | 67.16474 | 0.0200339 | 0.00597246
8283 | 1453.882568 | 839.976746 | 67.38001 | 0.02012144 | 0.006059999
8284 | 1453.932983 | 839.974121 | 67.5202 | 0.02013029 | 0.006068853
8285 | 1453.983398 | 839.99823 | 67.5341 | 0.02007773 | 0.006016291
8286 | 1454.033813 | 839.908508 | 67.69469 | 0.02013029 | 0.006068853
8287 | 1454.082031 | 840.067749 | 67.92807 | 0.02022659 | 0.006165156
8288 | 1454.132446 | 839.85376 | 67.92688 | 0.02020913 | 0.006147691
8289 | 1454.182739 | 840.059875 | 67.98498 | 0.02016534 | 0.006103906
8290 | 1454.233032 | 839.980713 | 68.23884 | 0.0203055 | 0.006244066
8291 | 1454.283569 | 840.001099 | 68.44766 | 0.02029665 | 0.006235215
8292 | 1454.333862 | 840.146118 | 68.39924 | 0.02022659 | 0.006165156
8293 | 1454.382202 | 840.076782 | 68.67815 | 0.02034928 | 0.006287845
8294 | 1454.432495 | 839.979675 | 68.68748 | 0.02035805 | 0.006296617
8295 | 1454.483032 | 840.06311 | 68.93363 | 0.02038433 | 0.006322891
8296 | 1454.533447 | 839.916504 | 68.94478 | 0.02041933 | 0.006357895
8297 | 1454.583862 | 840.009216 | 69.17592 | 0.02048065 | 0.00641921
8298 | 1454.63208 | 839.955017 | 69.23702 | 0.02048065 | 0.00641921
8299 | 1454.682495 | 840.086182 | 69.36246 | 0.02040183 | 0.006340393
8300 | 1454.73291 | 839.974121 | 69.47144 | 0.02046314 | 0.006401709
8301 | 1454.783203 | 839.978638 | 69.69573 | 0.02055073 | 0.00648929
8302 | 1454.833618 | 840.069519 | 69.79541 | 0.02060326 | 0.006541828
8303 | 1454.884033 | 839.963013 | 70.03538 | 0.02066457 | 0.006603131
8304 | 1454.932251 | 840.041016 | 69.94686 | 0.02064703 | 0.006585593
8305 | 1454.982544 | 839.90387 | 70.07275 | 0.02069956 | 0.006638126
8306 | 1455.032959 | 839.974121 | 70.22742 | 0.02066457 | 0.006603131
8307 | 1455.083374 | 840.070068 | 70.33464 | 0.02069964 | 0.006638205
8308 | 1455.133789 | 840.067139 | 70.41382 | 0.02070833 | 0.006646894
8309 | 1455.182007 | 840.06189 | 64.09766 | 0.01995496 | 0.005893528
8310 | 1455.232422 | 839.995056 | 64.1652 | 0.01991998 | 0.005858548
8311 | 1455.282837 | 840.088745 | 64.28591 | 0.02003386 | 0.00597242
8312 | 1455.33313 | 840.059326 | 64.40522 | 0.0199901 | 0.005928668
8313 | 1455.383667 | 839.961975 | 64.4221 | 0.01998125 | 0.005919813
8314 | 1455.434082 | 839.977295 | 64.58728 | 0.01997259 | 0.005911158
8315 | 1455.482422 | 840.034729 | 64.87552 | 0.02011274 | 0.006051306
8316 | 1455.532837 | 840.047913 | 65.17386 | 0.02013906 | 0.006077626
8317 | 1455.583252 | 840.077393 | 65.57703 | 0.02003398 | 0.00597254
8318 | 1455.633667 | 839.994995 | 66.15974 | 0.02013906 | 0.006077626
8319 | 1455.684082 | 840.081543 | 66.64018 | 0.0201478 | 0.00608636
8320 | 1455.732178 | 840.016479 | 66.99614 | 0.02012152 | 0.006060079
8321 | 1455.782593 | 839.843018 | 67.51738 | 0.0202179 | 0.006156463
8322 | 1455.833008 | 840.059875 | 67.89039 | 0.02031423 | 0.006252798
8323 | 1455.883423 | 840.044983 | 68.10139 | 0.02020913 | 0.006147691
8324 | 1455.933716 | 840.036926 | 68.29 | 0.02028796 | 0.006226523
8325 | 1455.981934 | 840.023926 | 68.67514 | 0.0203055 | 0.006244066
8326 | 1456.032471 | 840.016479 | 68.76091 | 0.0204106 | 0.006349164
8327 | 1456.082764 | 840.049194 | 69.00735 | 0.02031431 | 0.006252878
8328 | 1456.133179 | 839.921997 | 69.26526 | 0.02038437 | 0.006322931
8329 | 1456.183594 | 839.950989 | 69.56683 | 0.02045437 | 0.006392938
8330 | 1456.234009 | 839.857178 | 69.75945 | 0.02046314 | 0.006401709
8331 | 1456.282227 | 839.99823 | 70.07732 | 0.02051569 | 0.006454251
8332 | 1456.332642 | 840.065918 | 70.19078 | 0.02051561 | 0.006454171
8333 | 1456.383057 | 839.958313 | 70.52986 | 0.02062076 | 0.006559326
8334 | 1456.433594 | 839.972656 | 70.82854 | 0.02052446 | 0.006463021
8335 | 1456.484009 | 840.009583 | 70.92638 | 0.0206733 | 0.00661186
8336 | 1456.532104 | 840.027405 | 71.15272 | 0.02066457 | 0.006603131
8337 | 1456.58252 | 840.106445 | 71.39215 | 0.02071702 | 0.006655583
8338 | 1456.632935 | 839.905029 | 71.51687 | 0.02075205 | 0.006690615
8339 | 1456.68335 | 840.075317 | 71.71704 | 0.02074336 | 0.006681927
8340 | 1456.733765 | 839.982971 | 71.77696 | 0.02084841 | 0.006786978
8341 | 1456.781982 | 839.983582 | 71.87362 | 0.02085718 | 0.006795746
8342 | 1456.832397 | 839.987488 | 71.99838 | 0.02089217 | 0.006830733
8343 | 1456.882813 | 840.030762 | 72.23159 | 0.0208571 | 0.006795666
8344 | 1456.933228 | 839.976746 | 72.28714 | 0.02090094 | 0.0068395
8345 | 1456.983765 | 840.066589 | 72.38205 | 0.02100589 | 0.006944455
8346 | 1457.034058 | 840.012573 | 72.52669 | 0.02095345 | 0.006892019
8347 | 1457.082275 | 839.865051 | 72.8847 | 0.02095345 | 0.006892019
8348 | 1457.13269 | 839.958252 | 72.9897 | 0.02107605 | 0.007014619
8349 | 1457.183105 | 840.101196 | 73.09257 | 0.02104976 | 0.006988323
8350 | 1457.233521 | 839.921387 | 73.22315 | 0.02116354 | 0.007102107
8351 | 1457.283936 | 840.031311 | 73.30536 | 0.02109351 | 0.007032069
8352 | 1457.332153 | 840.009216 | 73.42761 | 0.02109351 | 0.007032069
8353 | 1457.382935 | 840.123352 | 73.64365 | 0.02118103 | 0.007119596
8354 | 1457.433472 | 840.036926 | 73.91957 | 0.02125102 | 0.007189587
8355 | 1457.483887 | 839.958313 | 73.93769 | 0.02125979 | 0.007198351
8356 | 1457.532227 | 839.936279 | 74.02439 | 0.0212511 | 0.007189667
8357 | 1457.58252 | 839.990417 | 74.21784 | 0.02126855 | 0.007207114
8358 | 1457.632935 | 839.95575 | 74.31299 | 0.02137355 | 0.007312111
8359 | 1457.68335 | 840.074036 | 74.51234 | 0.02146977 | 0.007408335
8360 | 1457.733765 | 839.972595 | 74.59513 | 0.02140856 | 0.007347121
8361 | 1457.781982 | 840.034119 | 74.70804 | 0.02139979 | 0.007338358
8362 | 1457.832397 | 839.945618 | 74.82619 | 0.02146105 | 0.007399613
8363 | 1457.882813 | 839.981873 | 75.08348 | 0.02151354 | 0.007452102
8364 | 1457.933105 | 840.004517 | 75.15074 | 0.02147853 | 0.007417096
8365 | 1457.983643 | 840.091675 | 75.28574 | 0.02153102 | 0.007469585
8366 | 1458.033936 | 839.961853 | 75.38992 | 0.0215223 | 0.007460863
8367 | 1458.082275 | 839.972046 | 75.50878 | 0.02159227 | 0.007530831
8368 | 1458.132568 | 840.065918 | 75.56913 | 0.02169715 | 0.007635714
8369 | 1458.182983 | 839.93573 | 75.78228 | 0.02162719 | 0.007565754
8370 | 1458.233398 | 839.96814 | 75.89378 | 0.02171479 | 0.007653353
8371 | 1458.283813 | 840.042786 | 76.06181 | 0.02174099 | 0.007679552
8372 | 1458.332031 | 840.044861 | 76.17874 | 0.0217847 | 0.007723267
8373 | 1458.382324 | 840.051758 | 76.33604 | 0.02178478 | 0.007723347
8374 | 1458.432861 | 839.828735 | 76.56794 | 0.02184593 | 0.007784498
8375 | 1458.483276 | 840.108765 | 76.75483 | 0.02188965 | 0.00782821
8376 | 1458.533691 | 840.026123 | 76.82676 | 0.02191584 | 0.007854404
8377 | 1458.584106 | 840.061401 | 76.91483 | 0.02192456 | 0.007863122
8378 | 1458.632446 | 840.065491 | 76.94442 | 0.02196834 | 0.007906909
8379 | 1458.682739 | 840.041504 | 77.14209 | 0.02192472 | 0.007863281
8380 | 1458.733154 | 840.033508 | 77.18649 | 0.02204708 | 0.007985642
8381 | 1458.783569 | 839.969238 | 77.32968 | 0.02197702 | 0.007915587
8382 | 1458.833984 | 839.96991 | 77.38287 | 0.02209954 | 0.008038101
8383 | 1458.882202 | 839.940186 | 77.60547 | 0.02215199 | 0.008090557
8384 | 1458.932617 | 840.124023 | 77.65589 | 0.02212577 | 0.008064329
8385 | 1458.983032 | 840.048523 | 77.91145 | 0.02215199 | 0.008090557
8386 | 1459.033447 | 839.993958 | 77.99286 | 0.0221869 | 0.00812546
8387 | 1459.083984 | 839.882751 | 78.12195 | 0.02216071 | 0.008099273
8388 | 1459.13208 | 839.986816 | 78.27604 | 0.02223067 | 0.008169236
8389 | 1459.182617 | 840.00238 | 78.39107 | 0.02224814 | 0.008186706
8390 | 1459.23291 | 839.975525 | 78.56081 | 0.02240552 | 0.008344082
8391 | 1459.283325 | 840.069458 | 78.63932 | 0.02229188 | 0.008230439
8392 | 1459.33374 | 840.005676 | 78.76262 | 0.02241423 | 0.008352796
8393 | 1459.38208 | 840.088257 | 78.82843 | 0.02236171 | 0.008300274
8394 | 1459.432495 | 839.957092 | 78.96305 | 0.02240552 | 0.008344082
8395 | 1459.48291 | 839.957764 | 79.0284 | 0.02245796 | 0.008396522
8396 | 1459.533447 | 840.040405 | 79.14209 | 0.02245796 | 0.008396522
8397 | 1459.58374 | 840.091125 | 79.31907 | 0.02248418 | 0.008422741
8398 | 1459.63208 | 840.03302 | 79.51285 | 0.02250164 | 0.008440206
8399 | 1459.682373 | 840.019348 | 79.60308 | 0.02253661 | 0.008475177
8400 | 1459.73291 | 840.011292 | 79.70695 | 0.02263272 | 0.008571289
8401 | 1459.783325 | 839.973511 | 79.85842 | 0.02266769 | 0.008606254
8402 | 1459.83374 | 839.972656 | 80.02951 | 0.02272887 | 0.008667431
8403 | 1459.881958 | 839.926514 | 80.10089 | 0.02274633 | 0.008684892
8404 | 1459.932373 | 839.819275 | 80.09354 | 0.02276383 | 0.008702393
8405 | 1459.982788 | 840.127991 | 80.05925 | 0.02277254 | 0.008711104
8406 | 1460.033203 | 839.994385 | 80.19326 | 0.0228075 | 0.008746064
8407 | 1460.083618 | 840.009216 | 80.39518 | 0.02281625 | 0.008754814
8408 | 1460.134033 | 839.979004 | 80.60794 | 0.02285117 | 0.008789734
8409 | 1460.182373 | 840.115417 | 80.89523 | 0.02283379 | 0.008772354
8410 | 1460.232666 | 839.945984 | 81.02928 | 0.02286867 | 0.008807233
8411 | 1460.283203 | 839.93573 | 81.10352 | 0.02292108 | 0.008859649
8412 | 1460.333618 | 840.001099 | 81.20472 | 0.02298225 | 0.00892081
8413 | 1460.383911 | 840.155884 | 81.16168 | 0.02299095 | 0.008929519
8414 | 1460.432251 | 839.88269 | 81.33361 | 0.02306086 | 0.008999423
8415 | 1460.482666 | 839.98645 | 81.43435 | 0.02300853 | 0.008947095
8416 | 1460.533203 | 840.019348 | 81.44736 | 0.02306086 | 0.008999423
8417 | 1460.583618 | 840.062073 | 81.67558 | 0.02306961 | 0.009008171
8418 | 1460.634033 | 840.022217 | 81.69004 | 0.02313955 | 0.00907811
8419 | 1460.682251 | 839.871399 | 81.86648 | 0.02315692 | 0.009095485
8420 | 1460.732666 | 840.14093 | 81.92703 | 0.02314825 | 0.009086818
8421 | 1460.783081 | 840.082947 | 82.09013 | 0.02332294 | 0.009261503
8422 | 1460.833618 | 840.019348 | 82.2514 | 0.02326176 | 0.009200323
8423 | 1460.883911 | 840.069397 | 82.44166 | 0.02334027 | 0.009278835
8424 | 1460.932129 | 840.069519 | 82.58171 | 0.02334035 | 0.009278915
8425 | 1460.982544 | 839.987 | 82.60065 | 0.0233578 | 0.009296365
8426 | 1461.032837 | 840.015808 | 82.75089 | 0.02337525 | 0.009313816
8427 | 1461.083374 | 840.138184 | 82.86027 | 0.02342768 | 0.009366245
8428 | 1461.133667 | 839.907349 | 83.0645 | 0.02346258 | 0.009401143
8429 | 1461.182007 | 840.155884 | 83.08564 | 0.02350626 | 0.009444823
8430 | 1461.232422 | 840.003601 | 83.14107 | 0.02354115 | 0.009479718
8431 | 1461.282837 | 840.015259 | 83.34314 | 0.0235499 | 0.009488462
8432 | 1461.333252 | 839.822266 | 83.31762 | 0.02355872 | 0.009497285
8433 | 1461.383789 | 840.203552 | 83.57951 | 0.02365462 | 0.00959318
8434 | 1461.432007 | 840.103943 | 83.51239 | 0.02358483 | 0.009523396
8435 | 1461.4823 | 840.007996 | 83.77359 | 0.02367214 | 0.009610704
8436 | 1461.532837 | 840.03418 | 83.85898 | 0.0237507 | 0.009689264
8437 | 1461.58313 | 840.052368 | 83.91226 | 0.02375944 | 0.009698005
8438 | 1461.633667 | 839.939148 | 84.05816 | 0.02372443 | 0.009662998
8439 | 1461.68396 | 840.138306 | 84.3472 | 0.02382925 | 0.009767817
8440 | 1461.7323 | 839.942627 | 84.25522 | 0.02377688 | 0.009715449
8441 | 1461.782715 | 840.076782 | 84.35743 | 0.02384669 | 0.009785259
8442 | 1461.83313 | 839.903259 | 84.51875 | 0.02389036 | 0.009828923
8443 | 1461.883545 | 839.925476 | 84.58226 | 0.02391654 | 0.009855104
8444 | 1461.93396 | 839.964661 | 84.77727 | 0.02404744 | 0.009986001
8445 | 1461.982178 | 839.969238 | 84.78665 | 0.0239515 | 0.009890064
8446 | 1462.032593 | 840.001099 | 85.06705 | 0.02405618 | 0.00999474
8447 | 1462.083008 | 840.055115 | 85.1781 | 0.02412597 | 0.01006453
8448 | 1462.133423 | 840.033508 | 85.16265 | 0.02404744 | 0.009986001
8449 | 1462.183838 | 840.049927 | 85.31528 | 0.02409109 | 0.01002966
8450 | 1462.232056 | 839.987427 | 85.39503 | 0.02420449 | 0.01014305
8451 | 1462.282593 | 840.04718 | 85.47593 | 0.02412597 | 0.01006453
8452 | 1462.332886 | 840.055786 | 85.55496 | 0.02423066 | 0.01016923
8453 | 1462.383423 | 839.954346 | 85.66585 | 0.02419579 | 0.01013436
8454 | 1462.433716 | 839.964111 | 85.83604 | 0.0242394 | 0.01017796
8455 | 1462.482056 | 840.094971 | 85.93691 | 0.02429182 | 0.01023039
8456 | 1462.532471 | 840.01123 | 85.99323 | 0.02433543 | 0.01027399
8457 | 1462.582886 | 840.134277 | 86.2035 | 0.02433539 | 0.01027395
8458 | 1462.633301 | 839.975464 | 86.13491 | 0.02435282 | 0.01029139
8459 | 1462.683716 | 840.083008 | 86.4213 | 0.02442255 | 0.01036112
8460 | 1462.732056 | 839.953247 | 86.50168 | 0.02444014 | 0.01037871
8461 | 1462.782349 | 840.083557 | 86.54896 | 0.02437899 | 0.01031756
8462 | 1462.832764 | 839.950745 | 86.6597 | 0.02454473 | 0.01048329
8463 | 1462.883179 | 839.924988 | 86.81289 | 0.0244924 | 0.01043096
8464 | 1462.933594 | 839.993164 | 86.87456 | 0.02459706 | 0.01053562
8465 | 1462.984009 | 840.091797 | 87.02658 | 0.02463195 | 0.01057052
8466 | 1463.032227 | 839.968689 | 86.98807 | 0.02469301 | 0.01063157
8467 | 1463.082642 | 840.112 | 87.1123 | 0.02471052 | 0.01064908
8468 | 1463.133057 | 839.816895 | 87.27538 | 0.02477141 | 0.01070997
8469 | 1463.183472 | 840.06189 | 87.36036 | 0.02484123 | 0.01077979
8470 | 1463.233765 | 840.026123 | 87.46822 | 0.02477149 | 0.01071005
8471 | 1463.282104 | 840.022217 | 87.5029 | 0.02486739 | 0.01080595
8472 | 1463.332397 | 840.022217 | 87.63516 | 0.02487612 | 0.01081468
8473 | 1463.382935 | 840.015259 | 87.91797 | 0.02490227 | 0.01084084
8474 | 1463.433228 | 840.122253 | 87.98011 | 0.02491101 | 0.01084957
8475 | 1463.483765 | 840.068176 | 88.10667 | 0.02495458 | 0.01089315
8476 | 1463.531982 | 839.838501 | 88.05561 | 0.02497205 | 0.01091061
8477 | 1463.582397 | 839.975464 | 88.18757 | 0.02507665 | 0.01101522
8478 | 1463.632813 | 840.018799 | 88.33354 | 0.02504177 | 0.01098034
8479 | 1463.683228 | 840.001099 | 88.50321 | 0.02507665 | 0.01101522
8480 | 1463.733643 | 839.953247 | 88.55736 | 0.02509407 | 0.01103264
8481 | 1463.783936 | 840.029602 | 88.71648 | 0.02520748 | 0.01114604
8482 | 1463.832275 | 839.985779 | 88.69248 | 0.02523355 | 0.01117211
8483 | 1463.882568 | 840.151306 | 88.94756 | 0.02524227 | 0.01118084
8484 | 1463.932983 | 839.993164 | 88.86064 | 0.02525096 | 0.01118953
8485 | 1463.983398 | 839.903259 | 89.06311 | 0.02525969 | 0.01119826
8486 | 1464.033813 | 839.964111 | 89.13716 | 0.02530333 | 0.0112419
8487 | 1464.082031 | 840.050598 | 89.23752 | 0.02534693 | 0.0112855
8488 | 1464.132446 | 839.946045 | 89.32677 | 0.02536427 | 0.01130283
8489 | 1464.182861 | 840.18103 | 89.45813 | 0.02546015 | 0.01139871
8490 | 1464.233398 | 839.943176 | 89.64232 | 0.02546015 | 0.01139871
8491 | 1464.283691 | 840.093811 | 89.72205 | 0.02546888 | 0.01140744
8492 | 1464.334106 | 839.831604 | 89.71501 | 0.02539041 | 0.01132898
8493 | 1464.382324 | 840.036377 | 89.98269 | 0.02553857 | 0.01147713
8494 | 1464.432739 | 840.065918 | 89.99288 | 0.02565184 | 0.01159041
8495 | 1464.483276 | 840.033508 | 90.11177 | 0.02560822 | 0.01154678
8496 | 1464.533569 | 839.874268 | 90.24572 | 0.02563443 | 0.011573
8497 | 1464.583984 | 840.086548 | 90.27192 | 0.02573025 | 0.01166881
8498 | 1464.632202 | 839.920715 | 90.30949 | 0.02566057 | 0.01159913
8499 | 1464.682739 | 840.073364 | 90.5016 | 0.02574762 | 0.01168618
8500 | 1464.733154 | 840.050598 | 90.61399 | 0.02582609 | 0.01176466
8501 | 1464.783569 | 839.864502 | 90.61234 | 0.02590456 | 0.01184313
8502 | 1464.833984 | 840.033508 | 90.80861 | 0.0258435 | 0.01178206
8503 | 1464.88208 | 840.058594 | 90.90348 | 0.02592189 | 0.01186045
8504 | 1464.932617 | 839.993896 | 91.06864 | 0.02590456 | 0.01184313
8505 | 1464.98291 | 839.947205 | 91.0367 | 0.02593929 | 0.01187786
8506 | 1465.033447 | 839.871399 | 91.21698 | 0.02599159 | 0.01193015
8507 | 1465.08374 | 840.050598 | 91.4172 | 0.02606997 | 0.01200853
8508 | 1465.13208 | 839.990479 | 91.33584 | 0.02604388 | 0.01198245
8509 | 1465.182373 | 840.12677 | 91.57518 | 0.02616574 | 0.0121043
8510 | 1465.23291 | 839.878174 | 91.47305 | 0.02610477 | 0.01204334
8511 | 1465.283325 | 840.068176 | 91.73637 | 0.02620058 | 0.01213915
8512 | 1465.33374 | 839.961365 | 91.81059 | 0.0262441 | 0.01218267
8513 | 1465.381958 | 840.115967 | 91.90636 | 0.02633118 | 0.01226974
8514 | 1465.432251 | 840.015259 | 91.93988 | 0.02631378 | 0.01225235
8515 | 1465.482788 | 839.989807 | 92.05319 | 0.02630498 | 0.01224355
8516 | 1465.533203 | 839.995056 | 92.145 | 0.02634862 | 0.01228718
8517 | 1465.58374 | 839.979004 | 92.21127 | 0.02640085 | 0.01233942
8518 | 1465.634033 | 840.062561 | 92.35254 | 0.02640949 | 0.01234806
8519 | 1465.682373 | 840.036377 | 92.40207 | 0.02647048 | 0.01240904
8520 | 1465.732666 | 839.924927 | 92.49704 | 0.026453 | 0.01239157
8521 | 1465.783203 | 840.130859 | 92.57292 | 0.02651403 | 0.01245259
8522 | 1465.833496 | 839.932373 | 92.68707 | 0.02651403 | 0.01245259
8523 | 1465.883911 | 839.964111 | 92.88197 | 0.02662715 | 0.01256572
8524 | 1465.932129 | 840.007935 | 92.95534 | 0.02656625 | 0.01250482
8525 | 1465.982544 | 840.039734 | 93.03287 | 0.02664459 | 0.01258315
8526 | 1466.032959 | 839.993164 | 93.0234 | 0.02673163 | 0.01267019
8527 | 1466.083252 | 839.864075 | 93.26296 | 0.02675766 | 0.01269622
8528 | 1466.133789 | 840.083557 | 93.33094 | 0.02682734 | 0.0127659
8529 | 1466.182007 | 840.089172 | 93.3651 | 0.02672283 | 0.0126614
8530 | 1466.232422 | 839.956787 | 93.42902 | 0.02674902 | 0.01268758
8531 | 1466.282837 | 840.125549 | 93.59217 | 0.02689697 | 0.01283554
8532 | 1466.333252 | 839.964111 | 93.62586 | 0.02697536 | 0.01291392
8533 | 1466.383667 | 840.101929 | 93.71758 | 0.02692308 | 0.01286164
8534 | 1466.434082 | 840.000488 | 93.83749 | 0.02698399 | 0.01292256
8535 | 1466.4823 | 839.934448 | 94.03403 | 0.02701877 | 0.01295733
8536 | 1466.532593 | 839.920776 | 94.10125 | 0.02707968 | 0.01301824
8537 | 1466.58313 | 840.058044 | 94.15948 | 0.02704495 | 0.01298351
8538 | 1466.633545 | 839.98645 | 94.3052 | 0.02719278 | 0.01313134
8539 | 1466.68396 | 840.041016 | 94.34256 | 0.02712316 | 0.01306173
8540 | 1466.732178 | 839.974487 | 94.37795 | 0.02721887 | 0.01315744
8541 | 1466.782593 | 839.999756 | 94.61544 | 0.0273145 | 0.01325306
8542 | 1466.832886 | 840.125244 | 94.61986 | 0.0271754 | 0.01311396
8543 | 1466.883301 | 839.982178 | 94.67312 | 0.0273668 | 0.01330536
8544 | 1466.933716 | 840.09314 | 94.83513 | 0.0273145 | 0.01325306
8545 | 1466.982056 | 840.072754 | 94.91588 | 0.02733196 | 0.01327052
8546 | 1467.032349 | 840.093811 | 95.06227 | 0.02739285 | 0.01333141
8547 | 1467.082764 | 840.000488 | 95.03921 | 0.02742761 | 0.01336618
8548 | 1467.133179 | 840.072205 | 95.19441 | 0.0274885 | 0.01342706
8549 | 1467.183594 | 840.068848 | 95.27898 | 0.0274537 | 0.01339226
8550 | 1467.231934 | 840.007935 | 95.44498 | 0.02762756 | 0.01356612
8551 | 1467.282349 | 839.906738 | 95.49143 | 0.02765372 | 0.01359228
8552 | 1467.332764 | 839.947815 | 95.47385 | 0.02765372 | 0.01359228
8553 | 1467.383179 | 839.964111 | 95.6442 | 0.02768851 | 0.01362707
8554 | 1467.433716 | 839.896362 | 95.86101 | 0.02774938 | 0.01368794
8555 | 1467.481934 | 839.942017 | 95.97947 | 0.02779283 | 0.0137314
8556 | 1467.532349 | 839.950684 | 95.90663 | 0.02776675 | 0.01370532
8557 | 1467.582642 | 840.08136 | 96.16282 | 0.02787107 | 0.01380963
8558 | 1467.633057 | 840.049377 | 96.24447 | 0.02789715 | 0.01383571
8559 | 1467.683472 | 840.03241 | 96.21431 | 0.0279493 | 0.01388786
8560 | 1467.733765 | 840.015259 | 96.31187 | 0.02795801 | 0.01389657
8561 | 1467.782104 | 839.971497 | 96.36379 | 0.0279493 | 0.01388786
8562 | 1467.832397 | 840.007324 | 96.4689 | 0.02803623 | 0.01397479
8563 | 1467.882935 | 840.044983 | 96.64898 | 0.02807971 | 0.01401827
8564 | 1467.933228 | 839.823914 | 96.61885 | 0.02813193 | 0.0140705
8565 | 1467.983765 | 840.080261 | 96.80606 | 0.02815792 | 0.01409649
8566 | 1468.031982 | 840.04718 | 96.77209 | 0.02807963 | 0.0140182
8567 | 1468.082397 | 840.151794 | 97.00881 | 0.02825346 | 0.01419202
8568 | 1468.132813 | 840.16156 | 97.00544 | 0.02821877 | 0.01415733
8569 | 1468.183228 | 840.089722 | 97.23208 | 0.02828827 | 0.01422683
8570 | 1468.233765 | 840.084595 | 97.34812 | 0.02830563 | 0.0142442
8571 | 1468.284058 | 839.993164 | 97.39634 | 0.0283491 | 0.01428766
8572 | 1468.332397 | 839.942566 | 97.41732 | 0.02838387 | 0.01432243
8573 | 1468.382813 | 840.029602 | 97.48228 | 0.02841859 | 0.01435716
8574 | 1468.433228 | 839.902039 | 97.65165 | 0.02853146 | 0.01447003
8575 | 1468.483521 | 840.064331 | 97.6999 | 0.028575 | 0.01451356
8576 | 1468.534058 | 840.108765 | 97.79868 | 0.02850548 | 0.01444404
8577 | 1468.582153 | 840.068909 | 97.94256 | 0.02862712 | 0.01456568
8578 | 1468.63269 | 839.906189 | 97.88551 | 0.02858366 | 0.01452222
8579 | 1468.682983 | 839.9823 | 98.07795 | 0.02866184 | 0.0146004
8580 | 1468.733398 | 839.989807 | 98.1685 | 0.02868793 | 0.0146265
8581 | 1468.783813 | 839.959473 | 98.25367 | 0.0287487 | 0.01468727
8582 | 1468.832031 | 840.01355 | 98.24999 | 0.02880081 | 0.01473937
8583 | 1468.882446 | 839.96814 | 98.34424 | 0.02877476 | 0.01471332
8584 | 1468.932861 | 840.000488 | 98.5376 | 0.02886161 | 0.01480018
8585 | 1468.983276 | 840.043762 | 98.61595 | 0.02885296 | 0.01479152
8586 | 1469.033691 | 840.064331 | 98.76986 | 0.02889636 | 0.01483493
8587 | 1469.082031 | 840.125549 | 98.83468 | 0.02901787 | 0.01495644
8588 | 1469.132446 | 839.863525 | 98.88664 | 0.02900926 | 0.01494782
8589 | 1469.182861 | 840.068176 | 98.98068 | 0.02907005 | 0.01500861
8590 | 1469.233276 | 840.104065 | 99.08287 | 0.0290353 | 0.01497387
8591 | 1469.283569 | 840.018738 | 99.18037 | 0.02913079 | 0.01506936
8592 | 1469.334106 | 840.04718 | 99.24544 | 0.02916553 | 0.0151041
8593 | 1469.382324 | 840.172974 | 99.3466 | 0.02920896 | 0.01514753
8594 | 1469.432861 | 839.993164 | 99.45915 | 0.0292784 | 0.01521696
8595 | 1469.483276 | 839.895264 | 99.51906 | 0.02926105 | 0.01519961
8596 | 1469.533691 | 839.993164 | 99.58586 | 0.02931305 | 0.01525162
8597 | 1469.584106 | 839.914734 | 99.70279 | 0.02942598 | 0.01536454
8598 | 1469.632324 | 839.960632 | 99.73888 | 0.02943463 | 0.01537319
8599 | 1469.682617 | 840.040405 | 99.78204 | 0.02942598 | 0.01536454
8600 | 1469.733154 | 839.964661 | 100.0065 | 0.02946936 | 0.01540792
8601 | 1469.783569 | 840.114807 | 100.1385 | 0.02955616 | 0.01549472
8602 | 1469.833984 | 839.932861 | 100.1834 | 0.02956485 | 0.01550341
8603 | 1469.88208 | 840.027771 | 100.2811 | 0.02966036 | 0.01559893
8604 | 1469.932495 | 839.996643 | 100.3675 | 0.02955616 | 0.01549472
8605 | 1469.98291 | 839.966858 | 100.488 | 0.0297037 | 0.01564226
8606 | 1470.033325 | 840.082275 | 100.5655 | 0.02968632 | 0.01562488
8607 | 1470.083862 | 840.003296 | 100.6553 | 0.02979051 | 0.01572908
8608 | 1470.13208 | 839.989319 | 100.6306 | 0.02980781 | 0.01574637
8609 | 1470.182617 | 840.093872 | 100.702 | 0.02981646 | 0.01575502
8610 | 1470.233032 | 839.953247 | 100.7953 | 0.02986851 | 0.01580708
8611 | 1470.283447 | 840.039246 | 100.8507 | 0.0299813 | 0.01591986
8612 | 1470.333862 | 840.100037 | 100.9494 | 0.02991191 | 0.01585048
8613 | 1470.381958 | 840.051208 | 101.0965 | 0.0300594 | 0.01599797
8614 | 1470.432373 | 839.953247 | 101.2102 | 0.03005072 | 0.01598928
8615 | 1470.482788 | 840.046021 | 101.2296 | 0.03006805 | 0.01600661
8616 | 1470.533203 | 839.992554 | 101.4269 | 0.0301895 | 0.01612806
8617 | 1470.583618 | 840.014832 | 101.5344 | 0.03020691 | 0.01614547
8618 | 1470.634033 | 839.867371 | 101.6138 | 0.03020683 | 0.01614539
8619 | 1470.682251 | 839.943176 | 101.5776 | 0.03019814 | 0.01613671
8620 | 1470.732788 | 839.85675 | 101.7186 | 0.03028496 | 0.01622352
8621 | 1470.783081 | 840.072754 | 101.6851 | 0.03030225 | 0.01624081
8622 | 1470.833618 | 840.036316 | 101.8896 | 0.0304063 | 0.01634486
8623 | 1470.883911 | 839.919678 | 101.9893 | 0.03043231 | 0.01637087
8624 | 1470.932251 | 839.960632 | 101.8535 | 0.03048441 | 0.01642297
8625 | 1470.982544 | 840.039246 | 102.0792 | 0.03053635 | 0.01647491
8626 | 1471.032959 | 840.140503 | 102.1595 | 0.03063173 | 0.0165703
8627 | 1471.083374 | 840.003845 | 102.245 | 0.03060573 | 0.01654429
8628 | 1471.133789 | 839.938599 | 102.3869 | 0.03061437 | 0.01655293
8629 | 1471.182129 | 839.981079 | 102.5386 | 0.03063173 | 0.0165703
8630 | 1471.232544 | 839.934448 | 102.5862 | 0.03066638 | 0.01660495
8631 | 1471.283081 | 839.979004 | 102.7564 | 0.03069239 | 0.01663095
8632 | 1471.333496 | 840.056824 | 102.8412 | 0.03083108 | 0.01676964
8633 | 1471.383911 | 840.082947 | 102.8439 | 0.03085708 | 0.01679564
8634 | 1471.432129 | 839.888733 | 102.8545 | 0.03087452 | 0.01681308
8635 | 1471.482544 | 840.119019 | 102.9031 | 0.03091776 | 0.01685632
8636 | 1471.532837 | 839.919678 | 102.8794 | 0.03103042 | 0.01696899
8637 | 1471.583252 | 840.084595 | 102.9755 | 0.03102175 | 0.01696031
8638 | 1471.633667 | 839.996643 | 103.1228 | 0.03099575 | 0.01693431
8639 | 1471.684082 | 839.9823 | 103.212 | 0.03109109 | 0.01702966
8640 | 1471.7323 | 839.916382 | 103.4008 | 0.03112576 | 0.01706433
8641 | 1471.782715 | 839.985229 | 103.4238 | 0.03117775 | 0.01711631
8642 | 1471.83313 | 839.998596 | 103.5059 | 0.03120374 | 0.0171423
8643 | 1471.883545 | 840.043335 | 103.7221 | 0.03124696 | 0.01718553
8644 | 1471.934082 | 839.86969 | 103.7469 | 0.03131629 | 0.01725486
8645 | 1471.982178 | 840.066956 | 103.7522 | 0.03128171 | 0.01722027
8646 | 1472.032715 | 840.01062 | 103.7682 | 0.031351 | 0.01728956
8647 | 1472.083008 | 840.089722 | 103.9729 | 0.03136835 | 0.01730691
8648 | 1472.133423 | 839.913086 | 103.9758 | 0.03148096 | 0.01741953
8649 | 1472.183838 | 839.898682 | 104.1471 | 0.03151554 | 0.01745411
8650 | 1472.232056 | 839.967529 | 104.0342 | 0.03153293 | 0.01747149
8651 | 1472.282593 | 840.129028 | 104.1269 | 0.03157622 | 0.01751478
8652 | 1472.333008 | 839.970886 | 104.3256 | 0.03161955 | 0.01755811
8653 | 1472.383545 | 840.003845 | 104.3195 | 0.03164553 | 0.01758409
8654 | 1472.433838 | 839.956787 | 104.5306 | 0.03172346 | 0.01766203
8655 | 1472.482178 | 840.021423 | 104.5467 | 0.03179268 | 0.01773125
8656 | 1472.532471 | 840.06073 | 104.6465 | 0.0318187 | 0.01775726
8657 | 1472.583008 | 839.967529 | 104.6519 | 0.03187064 | 0.01780921
8658 | 1472.633301 | 839.878784 | 104.8629 | 0.03186193 | 0.0178005
8659 | 1472.683716 | 839.970276 | 104.8543 | 0.0319486 | 0.01788717
8660 | 1472.731934 | 840.002808 | 104.8269 | 0.03193993 | 0.0178785
8661 | 1472.782349 | 839.944641 | 104.807 | 0.03208716 | 0.01802572
8662 | 1472.832764 | 840.002808 | 104.9651 | 0.03207853 | 0.01801709
8663 | 1472.883179 | 839.873596 | 105.0643 | 0.03218232 | 0.01812088
8664 | 1472.933594 | 839.949463 | 105.4765 | 0.03215635 | 0.01809492
8665 | 1472.984009 | 840.023682 | 105.5578 | 0.03217365 | 0.01811221
8666 | 1473.032227 | 840.002747 | 105.5986 | 0.03222558 | 0.01816414
8667 | 1473.082642 | 840.112061 | 105.6245 | 0.03230351 | 0.01824207
8668 | 1473.133179 | 840.01001 | 105.5725 | 0.03231214 | 0.0182507
8669 | 1473.183472 | 840.031738 | 105.7068 | 0.03232947 | 0.01826804
8670 | 1473.233887 | 839.923767 | 105.7936 | 0.03239869 | 0.01833725
8671 | 1473.282227 | 840.056824 | 105.8911 | 0.03248523 | 0.01842379
8672 | 1473.332642 | 839.992554 | 106.0565 | 0.03254581 | 0.01848437
8673 | 1473.383057 | 839.864868 | 105.9849 | 0.03253714 | 0.01847571
8674 | 1473.43335 | 840.01355 | 106.1062 | 0.03259772 | 0.01853628
8675 | 1473.483887 | 840.018188 | 106.193 | 0.03266692 | 0.01860548
8676 | 1473.532104 | 839.999817 | 106.2929 | 0.03269287 | 0.01863143
8677 | 1473.58252 | 839.963379 | 106.4362 | 0.03271024 | 0.0186488
8678 | 1473.632935 | 840.046509 | 106.5114 | 0.03275344 | 0.018692
8679 | 1473.68335 | 839.970886 | 106.5267 | 0.032814 | 0.01875256
8680 | 1473.733765 | 840.024902 | 106.7824 | 0.03289184 | 0.01883041
8681 | 1473.784058 | 839.944641 | 106.7197 | 0.03288318 | 0.01882175
8682 | 1473.832275 | 840.028381 | 106.8173 | 0.03296968 | 0.01890825
8683 | 1473.88269 | 840.021423 | 106.8493 | 0.03302165 | 0.01896021
8684 | 1473.933228 | 840.014771 | 106.9567 | 0.03311672 | 0.01905529
8685 | 1473.983643 | 839.988586 | 107.0506 | 0.0331686 | 0.01910717
8686 | 1474.034058 | 839.913086 | 107.1902 | 0.03315132 | 0.01908989
8687 | 1474.082275 | 839.965759 | 107.2098 | 0.0331686 | 0.01910717
8688 | 1474.132813 | 840.110168 | 107.2479 | 0.03319454 | 0.01913311
8689 | 1474.183228 | 840.003296 | 107.3344 | 0.03334155 | 0.01928011
8690 | 1474.233643 | 839.987976 | 107.481 | 0.03330695 | 0.01924552
8691 | 1474.284058 | 840.077209 | 107.5712 | 0.03332431 | 0.01926287
8692 | 1474.332275 | 839.991394 | 107.6824 | 0.03345394 | 0.0193925
8693 | 1474.38269 | 840.045349 | 107.6796 | 0.03342797 | 0.01936653
8694 | 1474.433105 | 839.962708 | 107.856 | 0.03350584 | 0.01944441
8695 | 1474.483521 | 839.966858 | 107.8821 | 0.03358359 | 0.01952216
8696 | 1474.533936 | 839.894592 | 107.997 | 0.03358359 | 0.01952216
8697 | 1474.582153 | 840.152771 | 108.0702 | 0.03368731 | 0.01962587
8698 | 1474.632568 | 839.933838 | 108.1292 | 0.0336613 | 0.01959986
8699 | 1474.682983 | 840.028381 | 108.2103 | 0.03375643 | 0.01969499
8700 | 1474.733276 | 839.910156 | 108.3672 | 0.03381685 | 0.01975542
8701 | 1474.783813 | 840.1427 | 108.4771 | 0.03385151 | 0.01979007
8702 | 1474.834106 | 839.907776 | 108.5781 | 0.03388608 | 0.01982465
8703 | 1474.882324 | 839.959412 | 108.5875 | 0.0339725 | 0.01991106
8704 | 1474.932739 | 840.018188 | 108.6378 | 0.03394654 | 0.0198851
8705 | 1474.983154 | 839.953247 | 108.7612 | 0.03402433 | 0.0199629
8706 | 1475.033569 | 839.974487 | 108.892 | 0.03400699 | 0.01994555
8707 | 1475.083862 | 840.060303 | 108.9722 | 0.03409343 | 0.020032
8708 | 1475.132202 | 839.981079 | 109.145 | 0.03413665 | 0.02007521
8709 | 1475.182617 | 839.989746 | 109.1744 | 0.03416257 | 0.02010113
8710 | 1475.233154 | 840.06189 | 109.169 | 0.03427483 | 0.02021339
8711 | 1475.283447 | 839.999207 | 109.3646 | 0.03428348 | 0.02022204
8712 | 1475.333984 | 839.985229 | 109.3709 | 0.03442159 | 0.02036016
8713 | 1475.382202 | 840.183105 | 109.6266 | 0.03441302 | 0.02035159
8714 | 1475.432495 | 839.859009 | 109.6285 | 0.03443032 | 0.02036889
8715 | 1475.48291 | 840.211426 | 109.582 | 0.03449078 | 0.02042935
8716 | 1475.533325 | 839.938599 | 109.7991 | 0.03453395 | 0.02047251
8717 | 1475.58374 | 840.052979 | 109.8548 | 0.03463764 | 0.0205762
8718 | 1475.631958 | 839.924316 | 109.8488 | 0.03466346 | 0.02060202
8719 | 1475.682373 | 839.977661 | 109.9882 | 0.03472391 | 0.02066247
8720 | 1475.732788 | 840.023804 | 109.9989 | 0.03474112 | 0.02067969
8721 | 1475.783203 | 839.884521 | 110.1327 | 0.03474981 | 0.02068837
8722 | 1475.833618 | 840.118164 | 110.2298 | 0.0348275 | 0.02076606
8723 | 1475.884033 | 840.067627 | 110.2513 | 0.03486204 | 0.02080061
8724 | 1475.932251 | 840.01001 | 110.3636 | 0.03483615 | 0.02077471
8725 | 1475.982544 | 839.985291 | 110.499 | 0.03493973 | 0.02087829
8726 | 1476.033081 | 840.056152 | 110.6787 | 0.0350433 | 0.02098186
8727 | 1476.083496 | 840.077759 | 110.6214 | 0.03508648 | 0.02102504
8728 | 1476.133911 | 839.951965 | 110.7356 | 0.03507783 | 0.0210164
8729 | 1476.182129 | 840.00946 | 110.9331 | 0.03518131 | 0.02111988
8730 | 1476.232666 | 839.992676 | 110.9044 | 0.03524181 | 0.02118037
8731 | 1476.283081 | 839.959473 | 110.9968 | 0.03527633 | 0.0212149
8732 | 1476.333496 | 840.09314 | 111.0911 | 0.0353281 | 0.02126667
8733 | 1476.383911 | 840.11377 | 111.1107 | 0.03534535 | 0.02128391
8734 | 1476.432251 | 839.992554 | 111.2237 | 0.03540583 | 0.02134439
8735 | 1476.482544 | 839.988647 | 111.1301 | 0.03544027 | 0.02137884
8736 | 1476.532837 | 840.153992 | 111.365 | 0.03556099 | 0.02149956
8737 | 1476.583252 | 839.869629 | 111.4398 | 0.03559547 | 0.02153403
8738 | 1476.633667 | 840.031799 | 111.5403 | 0.03554379 | 0.02148236
8739 | 1476.684082 | 839.999207 | 111.732 | 0.03567318 | 0.02161174
8740 | 1476.7323 | 840.099976 | 111.7605 | 0.03569045 | 0.02162902
8741 | 1476.782715 | 840.024414 | 111.8855 | 0.03569905 | 0.02163762
8742 | 1476.83313 | 840.067627 | 111.8871 | 0.03587148 | 0.02181004
8743 | 1476.883545 | 839.992065 | 112.0752 | 0.03588879 | 0.02182736
8744 | 1476.934082 | 839.890564 | 112.142 | 0.03593193 | 0.0218705
8745 | 1476.9823 | 839.927002 | 112.2228 | 0.03594053 | 0.02187909
8746 | 1477.032715 | 839.977661 | 112.1694 | 0.03601817 | 0.02195673
8747 | 1477.083008 | 840.049927 | 112.1872 | 0.03601821 | 0.02195677
8748 | 1477.133545 | 839.94812 | 112.377 | 0.0361303 | 0.02206887
8749 | 1477.18396 | 839.956177 | 112.3376 | 0.03617335 | 0.02211192
8750 | 1477.232178 | 839.824036 | 112.56 | 0.03625957 | 0.02219814
8751 | 1477.282593 | 840.15741 | 112.4831 | 0.03628535 | 0.02222392
8752 | 1477.333008 | 840.019165 | 112.7088 | 0.03624231 | 0.02218087
8753 | 1477.383423 | 840.071533 | 112.8251 | 0.03625094 | 0.0221895
8754 | 1477.433838 | 840.046021 | 112.8189 | 0.03643194 | 0.02237051
8755 | 1477.482056 | 839.962708 | 113.0504 | 0.03644057 | 0.02237914
8756 | 1477.532471 | 839.952026 | 113.0287 | 0.03648365 | 0.02242222
8757 | 1477.582764 | 840.040771 | 112.9991 | 0.0365354 | 0.02247396
8758 | 1477.633301 | 839.944641 | 113.1863 | 0.03654407 | 0.02248263
8759 | 1477.683594 | 839.995422 | 113.2709 | 0.03666465 | 0.02260322
8760 | 1477.734009 | 840.049316 | 113.3526 | 0.03675942 | 0.02269798
8761 | 1477.782227 | 840.012939 | 113.3211 | 0.03671643 | 0.02265499
8762 | 1477.832642 | 840.106812 | 113.4542 | 0.03671643 | 0.02265499
8763 | 1477.883057 | 839.983459 | 113.4215 | 0.03681974 | 0.0227583
8764 | 1477.933472 | 839.977173 | 113.7507 | 0.0369059 | 0.02284446
8765 | 1477.983887 | 840.155762 | 113.5684 | 0.03686284 | 0.0228014
8766 | 1478.032104 | 840.040833 | 113.7171 | 0.03700068 | 0.02293924
8767 | 1478.08252 | 839.974487 | 113.935 | 0.03704373 | 0.0229823
8768 | 1478.132935 | 839.986755 | 113.9931 | 0.03708679 | 0.02302535
8769 | 1478.18335 | 840.005981 | 113.8718 | 0.03711258 | 0.02305115
8770 | 1478.233765 | 839.987976 | 114.0246 | 0.03728489 | 0.02322345
8771 | 1478.284058 | 840.016846 | 114.2139 | 0.03723322 | 0.02317178
8772 | 1478.332275 | 840.045349 | 114.2968 | 0.03733655 | 0.02327512
8773 | 1478.38269 | 840.104431 | 114.3825 | 0.03738822 | 0.02332678
8774 | 1478.433105 | 839.958862 | 114.4545 | 0.03739676 | 0.02333532
8775 | 1478.483521 | 840.114441 | 114.3559 | 0.03738818 | 0.02332674
8776 | 1478.533936 | 839.985229 | 114.6715 | 0.03750878 | 0.02344734
8777 | 1478.582153 | 839.992065 | 114.4821 | 0.03756043 | 0.023499
8778 | 1478.632568 | 839.988586 | 114.788 | 0.03759488 | 0.02353344
8779 | 1478.682983 | 839.941406 | 114.8205 | 0.03764653 | 0.02358509
8780 | 1478.733521 | 839.962341 | 114.7534 | 0.03768097 | 0.02361954
8781 | 1478.783813 | 840.095398 | 114.859 | 0.0377499 | 0.02368846
8782 | 1478.832031 | 839.912354 | 114.9468 | 0.0377412 | 0.02367976
8783 | 1478.882568 | 839.958069 | 114.9992 | 0.03781016 | 0.02374872
8784 | 1478.932983 | 840.012939 | 115.2567 | 0.03788762 | 0.02382618
8785 | 1478.983521 | 840.146484 | 115.2498 | 0.03790474 | 0.0238433
8786 | 1479.033936 | 840.003418 | 115.2568 | 0.03796499 | 0.02390355
8787 | 1479.082153 | 839.855042 | 115.3703 | 0.03802524 | 0.0239638
8788 | 1479.132568 | 839.987976 | 115.4562 | 0.0381543 | 0.02409286
8789 | 1479.182983 | 839.908813 | 115.5076 | 0.0381371 | 0.02407567
8790 | 1479.233398 | 840.002136 | 115.5806 | 0.03815438 | 0.02409294
8791 | 1479.283813 | 839.991394 | 115.7653 | 0.03829196 | 0.02423052
8792 | 1479.334106 | 840.120972 | 115.7821 | 0.03828331 | 0.02422187
8793 | 1479.382324 | 839.862305 | 115.792 | 0.03829196 | 0.02423052
8794 | 1479.432739 | 840.049377 | 115.8937 | 0.03832638 | 0.02426495
8795 | 1479.483154 | 840.01001 | 116.0331 | 0.03845541 | 0.02439397
8796 | 1479.533569 | 840.107483 | 115.9699 | 0.03852416 | 0.02446273
8797 | 1479.583984 | 840.076782 | 116.0283 | 0.03856723 | 0.02450579
8798 | 1479.632202 | 840.009583 | 116.1458 | 0.03858441 | 0.02452298
8799 | 1479.682617 | 840.121094 | 116.3582 | 0.03865324 | 0.0245918
8800 | 1479.733032 | 840.027161 | 116.5025 | 0.03874781 | 0.02468638
8801 | 1479.783447 | 840.001465 | 116.4166 | 0.03877361 | 0.02471217
8802 | 1479.833984 | 839.962891 | 116.4424 | 0.03884242 | 0.02478098
8803 | 1479.88208 | 839.975891 | 116.5117 | 0.03890261 | 0.02484118
8804 | 1479.932373 | 839.958862 | 116.5363 | 0.03888539 | 0.02482396
8805 | 1479.982788 | 840.08197 | 116.7577 | 0.0389542 | 0.02489276
8806 | 1480.033203 | 839.995422 | 116.7914 | 0.03901435 | 0.02495291
8807 | 1480.083618 | 840.005432 | 116.9318 | 0.03907449 | 0.02501306
8808 | 1480.134033 | 840.056152 | 116.8696 | 0.03907453 | 0.0250131
8809 | 1480.182251 | 839.94519 | 116.9991 | 0.03911753 | 0.0250561
8810 | 1480.232544 | 840.08197 | 116.9202 | 0.0392035 | 0.02514206
8811 | 1480.283081 | 840.110168 | 117.1872 | 0.03928085 | 0.02521941
8812 | 1480.333374 | 840.016174 | 117.1704 | 0.03928941 | 0.02522798
8813 | 1480.383911 | 840.045349 | 117.2931 | 0.03934958 | 0.02528815
8814 | 1480.432007 | 839.920227 | 117.3052 | 0.03945266 | 0.02539122
8815 | 1480.4823 | 839.97998 | 117.424 | 0.03955584 | 0.02549441
8816 | 1480.532837 | 839.938599 | 117.5178 | 0.03952138 | 0.02545995
8817 | 1480.58313 | 839.973877 | 117.515 | 0.03957301 | 0.02551158
8818 | 1480.633667 | 839.956116 | 117.6624 | 0.03961596 | 0.02555452
8819 | 1480.684082 | 840.019165 | 117.8433 | 0.03964173 | 0.02558029
8820 | 1480.7323 | 839.923767 | 117.8911 | 0.03974485 | 0.02568342
8821 | 1480.782715 | 840.04657 | 117.7091 | 0.03971056 | 0.02564912
8822 | 1480.83313 | 840.066956 | 118.007 | 0.03982216 | 0.02576072
8823 | 1480.883545 | 839.969116 | 118.0496 | 0.0398823 | 0.02582086
8824 | 1480.93396 | 839.862305 | 117.9894 | 0.03989946 | 0.02583802
8825 | 1480.982178 | 840.128479 | 118.1808 | 0.04008841 | 0.02602697
8826 | 1481.032471 | 839.969727 | 118.1302 | 0.04003688 | 0.02597545
8827 | 1481.082886 | 839.904846 | 118.1826 | 0.04002828 | 0.02596685
8828 | 1481.133301 | 840.052185 | 118.3875 | 0.04010557 | 0.02604413
8829 | 1481.183716 | 839.983459 | 118.4196 | 0.0402258 | 0.02616437
8830 | 1481.231934 | 839.970215 | 118.3583 | 0.0402344 | 0.02617296
8831 | 1481.282349 | 840.041992 | 118.4633 | 0.04029455 | 0.02623311
8832 | 1481.332642 | 839.944641 | 118.5923 | 0.04040609 | 0.02634465
8833 | 1481.383179 | 840.004822 | 118.71 | 0.0404232 | 0.02636177
8834 | 1481.433472 | 839.973083 | 118.9299 | 0.04047479 | 0.02641335
8835 | 1481.484009 | 839.930481 | 118.9319 | 0.04049194 | 0.0264305
8836 | 1481.532104 | 840.023743 | 118.8164 | 0.04056927 | 0.02650783
8837 | 1481.58252 | 840.016846 | 118.8958 | 0.04063788 | 0.02657644
8838 | 1481.632935 | 839.944275 | 119.0742 | 0.04071511 | 0.02665368
8839 | 1481.68335 | 839.968567 | 119.1177 | 0.04070652 | 0.02664508
8840 | 1481.733887 | 839.987976 | 119.316 | 0.04080094 | 0.0267395
8841 | 1481.782104 | 839.992065 | 119.0718 | 0.04084391 | 0.02678247
8842 | 1481.83252 | 839.936768 | 119.1807 | 0.04086098 | 0.02679954
8843 | 1481.882935 | 840.102417 | 119.4085 | 0.04090398 | 0.02684255
8844 | 1481.93335 | 839.954285 | 119.5493 | 0.0409639 | 0.02690246
8845 | 1481.983765 | 840.128479 | 119.4252 | 0.0411184 | 0.02705696
8846 | 1482.034058 | 840.020325 | 119.5033 | 0.04110125 | 0.02703982
8847 | 1482.082275 | 840.035156 | 119.5845 | 0.0411098 | 0.02704837
8848 | 1482.132568 | 839.92627 | 119.7521 | 0.04116986 | 0.02710843
8849 | 1482.183105 | 840.059753 | 119.8049 | 0.04123851 | 0.02717707
8850 | 1482.233521 | 840.009033 | 119.9378 | 0.04130703 | 0.0272456
8851 | 1482.283936 | 840.070557 | 119.8748 | 0.04137567 | 0.02731423
8852 | 1482.332153 | 839.951416 | 119.8741 | 0.04144434 | 0.0273829
8853 | 1482.382568 | 840.0271 | 119.8871 | 0.04147865 | 0.02741722
8854 | 1482.432983 | 840.148926 | 120.146 | 0.04155583 | 0.02749439
8855 | 1482.483521 | 839.937378 | 120.291 | 0.04165021 | 0.02758877
8856 | 1482.533813 | 839.996948 | 120.3571 | 0.04160727 | 0.02754584
8857 | 1482.582153 | 840.031799 | 120.2489 | 0.04174446 | 0.02768302
8858 | 1482.632568 | 840.01239 | 120.4093 | 0.04174446 | 0.02768302
8859 | 1482.682861 | 840.127258 | 120.3977 | 0.0417959 | 0.02773446
8860 | 1482.733398 | 840.131226 | 120.3819 | 0.04181303 | 0.02775159
8861 | 1482.783691 | 839.971924 | 120.5548 | 0.04191593 | 0.02785449
8862 | 1482.832031 | 839.976624 | 120.4619 | 0.04195877 | 0.02789733
8863 | 1482.882324 | 839.9505 | 120.6039 | 0.04202732 | 0.02796589
8864 | 1482.932739 | 839.905579 | 120.8828 | 0.04212158 | 0.02806014
8865 | 1482.983154 | 839.962341 | 120.9635 | 0.04219874 | 0.02813731
8866 | 1483.033569 | 840.059143 | 120.9347 | 0.04218162 | 0.02812018
8867 | 1483.083984 | 840.0448 | 120.8915 | 0.04226732 | 0.02820588
8868 | 1483.132202 | 839.961731 | 121.0253 | 0.04226728 | 0.02820584
8869 | 1483.182617 | 840.02655 | 121.1826 | 0.04238725 | 0.02832582
8870 | 1483.23291 | 840.048889 | 121.2629 | 0.04238725 | 0.02832582
8871 | 1483.283325 | 840.012878 | 121.2527 | 0.04252433 | 0.0284629
8872 | 1483.33374 | 840.056213 | 121.2328 | 0.04250721 | 0.02844578
8873 | 1483.38208 | 840.0401 | 121.3697 | 0.04253287 | 0.02847144
8874 | 1483.432373 | 840.065796 | 121.3629 | 0.04255003 | 0.0284886
8875 | 1483.48291 | 840.058533 | 121.3837 | 0.04272136 | 0.02865993
8876 | 1483.533325 | 839.932251 | 121.507 | 0.04278132 | 0.02871989
8877 | 1483.58374 | 840.016174 | 121.5794 | 0.04278986 | 0.02872843
8878 | 1483.631958 | 839.853577 | 121.6361 | 0.04281551 | 0.02875408
8879 | 1483.682373 | 839.940063 | 121.7694 | 0.04288409 | 0.02882265
8880 | 1483.732788 | 839.978882 | 121.8445 | 0.04284128 | 0.02877985
8881 | 1483.783081 | 840.084045 | 121.8575 | 0.04302106 | 0.02895962
8882 | 1483.833496 | 840.004822 | 122.0145 | 0.04306389 | 0.02900246
8883 | 1483.883789 | 840.017639 | 121.9267 | 0.04314956 | 0.02908812
8884 | 1483.932129 | 840.004211 | 122.1452 | 0.04318381 | 0.02912238
8885 | 1483.982544 | 840.069275 | 122.351 | 0.04326078 | 0.02919934
8886 | 1484.032959 | 839.998596 | 122.3053 | 0.04325228 | 0.02919085
8887 | 1484.083252 | 840.033936 | 122.4298 | 0.04332071 | 0.02925927
8888 | 1484.133789 | 840.015625 | 122.4802 | 0.04344056 | 0.02937912
8889 | 1484.184082 | 839.969116 | 122.5043 | 0.04349186 | 0.02943043
8890 | 1484.232422 | 839.959473 | 122.4328 | 0.04363736 | 0.02957593
8891 | 1484.282837 | 839.9505 | 122.4397 | 0.0436203 | 0.02955887
8892 | 1484.33313 | 840.007813 | 122.4281 | 0.04367164 | 0.02961021
8893 | 1484.384033 | 840.021851 | 122.4959 | 0.04371449 | 0.02965305
8894 | 1484.432129 | 840.138062 | 122.4901 | 0.04374004 | 0.0296786
8895 | 1484.482666 | 839.937988 | 122.8479 | 0.04381708 | 0.02975564
8896 | 1484.533081 | 839.990173 | 122.851 | 0.04384274 | 0.0297813
8897 | 1484.583618 | 840.08136 | 123.1228 | 0.04394543 | 0.029884
8898 | 1484.634033 | 839.952026 | 123.2431 | 0.04397962 | 0.02991819
8899 | 1484.682251 | 840.106262 | 123.2169 | 0.0440566 | 0.02999517
8900 | 1484.732666 | 840.01239 | 123.3714 | 0.04400524 | 0.02994381
8901 | 1484.783203 | 839.955566 | 123.29 | 0.0441421 | 0.03008067
8902 | 1484.833496 | 840.050964 | 123.3489 | 0.04418493 | 0.03012349
8903 | 1484.883911 | 840.060303 | 123.3547 | 0.04430463 | 0.0302432
8904 | 1484.932129 | 839.785461 | 123.4694 | 0.0443645 | 0.03030307
8905 | 1484.982544 | 840.060303 | 123.4936 | 0.04441584 | 0.03035441
8906 | 1485.032959 | 840.0578 | 123.6004 | 0.04448426 | 0.03042283
8907 | 1485.083252 | 840.08136 | 123.5331 | 0.0445184 | 0.03045696
8908 | 1485.133667 | 839.976624 | 123.6256 | 0.04454404 | 0.03048261
8909 | 1485.184082 | 840.013 | 123.7493 | 0.0446039 | 0.03054246
8910 | 1485.232422 | 839.950867 | 123.8976 | 0.04464666 | 0.03058523
8911 | 1485.282837 | 840.091614 | 124.0434 | 0.04474067 | 0.03067924
8912 | 1485.333252 | 840.044128 | 124.1522 | 0.04468083 | 0.03061939
8913 | 1485.383667 | 840.084595 | 124.1681 | 0.04480907 | 0.03074764
8914 | 1485.434204 | 840.051636 | 124.3749 | 0.0448176 | 0.03075616
8915 | 1485.4823 | 840.015625 | 124.1078 | 0.04497146 | 0.03091002
8916 | 1485.532715 | 839.929321 | 124.1263 | 0.04504836 | 0.03098693
8917 | 1485.583252 | 839.896851 | 124.1915 | 0.04499706 | 0.03093562
8918 | 1485.633667 | 839.964539 | 124.231 | 0.04509959 | 0.03103815
8919 | 1485.682007 | 839.989685 | 124.2427 | 0.0451936 | 0.03113216
8920 | 1485.732422 | 839.969727 | 124.3501 | 0.0451936 | 0.03113216
8921 | 1485.782837 | 840.069275 | 124.696 | 0.04531322 | 0.03125179
8922 | 1485.833252 | 839.936768 | 124.7754 | 0.04530471 | 0.03124327
8923 | 1485.883667 | 840.001465 | 124.9403 | 0.04540721 | 0.03134577
8924 | 1485.934082 | 839.91571 | 124.9789 | 0.04550115 | 0.03143971
8925 | 1485.9823 | 840.084595 | 125.1454 | 0.04554388 | 0.03148244
8926 | 1486.032715 | 840.08136 | 124.9395 | 0.04554384 | 0.0314824
8927 | 1486.08313 | 840.126526 | 125.0429 | 0.04565487 | 0.03159343
8928 | 1486.133545 | 839.922424 | 125.122 | 0.04571469 | 0.03165326
8929 | 1486.18396 | 839.957581 | 125.0647 | 0.04575733 | 0.0316959
8930 | 1486.232178 | 839.996948 | 125.1033 | 0.04585124 | 0.0317898
8931 | 1486.282593 | 839.987305 | 125.2802 | 0.04583422 | 0.03177278
8932 | 1486.33313 | 839.980103 | 125.3893 | 0.04591957 | 0.03185813
8933 | 1486.383423 | 840.138062 | 125.3553 | 0.04600495 | 0.03194351
8934 | 1486.43396 | 839.998047 | 125.6299 | 0.04612444 | 0.032063
8935 | 1486.482178 | 840.02594 | 125.6794 | 0.04609036 | 0.03202892
8936 | 1486.532593 | 840.058533 | 125.6174 | 0.0461671 | 0.03210566
8937 | 1486.583008 | 840.004211 | 125.7356 | 0.0462525 | 0.03219106
8938 | 1486.633423 | 840.087524 | 125.938 | 0.04629515 | 0.03223372
8939 | 1486.68396 | 839.86792 | 125.8058 | 0.04631225 | 0.03225081
8940 | 1486.732178 | 839.959961 | 126.0752 | 0.04638909 | 0.03232765
8941 | 1486.782593 | 839.979431 | 125.9709 | 0.04641465 | 0.03235321
8942 | 1486.833008 | 839.966431 | 126.068 | 0.04647439 | 0.03241295
8943 | 1486.883423 | 839.932678 | 126.2017 | 0.04661091 | 0.03254947
8944 | 1486.933838 | 839.94751 | 126.2834 | 0.04661945 | 0.03255802
8945 | 1486.982056 | 839.900879 | 126.2035 | 0.04669623 | 0.03263479
8946 | 1487.032471 | 839.922424 | 126.3881 | 0.04673891 | 0.03267747
8947 | 1487.082886 | 839.986755 | 126.3953 | 0.04686681 | 0.03280538
8948 | 1487.133301 | 839.90033 | 126.4993 | 0.04690944 | 0.03284801
8949 | 1487.183716 | 840.01239 | 126.424 | 0.04695211 | 0.03289068
8950 | 1487.231934 | 840.011597 | 126.6689 | 0.04704598 | 0.03298455
8951 | 1487.282349 | 840.07373 | 126.6499 | 0.0470374 | 0.03297597
8952 | 1487.332764 | 840.000854 | 126.7044 | 0.04711419 | 0.03305275
8953 | 1487.383179 | 840.050903 | 126.693 | 0.04716531 | 0.03310387
8954 | 1487.433594 | 839.890015 | 126.9953 | 0.04721647 | 0.03315503
8955 | 1487.484009 | 840.072021 | 127.0642 | 0.04733585 | 0.03327441
8956 | 1487.532349 | 839.918518 | 127.0832 | 0.04734443 | 0.03328299
8957 | 1487.582642 | 840.077209 | 126.9653 | 0.04740411 | 0.03334268
8958 | 1487.633179 | 840.019836 | 127.1723 | 0.04748079 | 0.03341936
8959 | 1487.683594 | 840.066284 | 127.3087 | 0.047566 | 0.03350456
8960 | 1487.734009 | 840.029297 | 127.3288 | 0.04758307 | 0.03352164
8961 | 1487.782349 | 840.061218 | 127.4014 | 0.04765981 | 0.03359838
8962 | 1487.832642 | 839.900269 | 127.3418 | 0.04768534 | 0.03362391
8963 | 1487.883057 | 840.146118 | 127.4535 | 0.0477876 | 0.03372616
8964 | 1487.933472 | 839.91449 | 127.5152 | 0.0477791 | 0.03371767
8965 | 1487.983887 | 839.935425 | 127.5081 | 0.04786433 | 0.03380289
8966 | 1488.032104 | 839.983398 | 127.8061 | 0.0479495 | 0.03388807
8967 | 1488.08252 | 840.152161 | 127.7316 | 0.04806884 | 0.0340074
8968 | 1488.132935 | 839.923035 | 127.7193 | 0.04804324 | 0.03398181
8969 | 1488.183472 | 840.015625 | 127.9804 | 0.04811991 | 0.03405847
8970 | 1488.233765 | 839.924744 | 128.1022 | 0.04823065 | 0.03416922
8971 | 1488.281982 | 840.209534 | 127.8755 | 0.04828176 | 0.03422032
8972 | 1488.332397 | 839.95813 | 128.1648 | 0.04829878 | 0.03423734
8973 | 1488.382813 | 840.072571 | 128.2184 | 0.04836694 | 0.0343055
8974 | 1488.433228 | 839.986328 | 128.1453 | 0.04842652 | 0.03436509
8975 | 1488.483643 | 840.061768 | 128.3545 | 0.04858832 | 0.03452689
8976 | 1488.531982 | 839.99762 | 128.4173 | 0.04858832 | 0.03452689
8977 | 1488.582397 | 839.921143 | 128.3746 | 0.04860538 | 0.03454394
8978 | 1488.632935 | 839.925293 | 128.3304 | 0.04875009 | 0.03468866
8979 | 1488.683228 | 840.094238 | 128.4964 | 0.0487842 | 0.03472276
8980 | 1488.733765 | 839.986328 | 128.7375 | 0.04884376 | 0.03478232
8981 | 1488.78418 | 840.01001 | 128.8483 | 0.04893741 | 0.03487598
8982 | 1488.832275 | 840.062439 | 128.6418 | 0.04893741 | 0.03487598
8983 | 1488.88269 | 839.983398 | 128.7841 | 0.04899696 | 0.03493553
8984 | 1488.933105 | 839.982727 | 128.9287 | 0.04907356 | 0.03501212
8985 | 1488.983643 | 840.080811 | 128.9364 | 0.04913314 | 0.03507171
8986 | 1489.033936 | 840.04364 | 129.0529 | 0.04920124 | 0.03513981
8987 | 1489.082275 | 839.91449 | 129.0135 | 0.04924378 | 0.03518234
8988 | 1489.132568 | 839.918518 | 129.2097 | 0.0493714 | 0.03530996
8989 | 1489.183105 | 840.080139 | 129.3041 | 0.04933739 | 0.03527596
8990 | 1489.233521 | 839.899719 | 129.2991 | 0.04950749 | 0.03544605
8991 | 1489.283813 | 839.889099 | 129.2856 | 0.04954153 | 0.03548009
8992 | 1489.332031 | 840.069275 | 129.4594 | 0.04963515 | 0.03557372
8993 | 1489.382446 | 840.054504 | 129.4425 | 0.04964363 | 0.0355822
8994 | 1489.432861 | 840.129944 | 129.5524 | 0.04972873 | 0.0356673
8995 | 1489.483276 | 839.924744 | 129.5614 | 0.04972873 | 0.0356673
8996 | 1489.533691 | 839.986267 | 129.6241 | 0.04979676 | 0.03573532
8997 | 1489.582031 | 840.029358 | 129.6643 | 0.0498988 | 0.03583736
8998 | 1489.632324 | 839.971313 | 129.7933 | 0.04999232 | 0.03593088
8999 | 1489.682861 | 839.96051 | 129.9977 | 0.05004333 | 0.0359819
9000 | 1489.733398 | 839.915161 | 130.055 | 0.05006888 | 0.03600744
9001 | 1489.783691 | 840.003723 | 129.9401 | 0.05015386 | 0.03609243
9002 | 1489.832031 | 840.0448 | 130.0974 | 0.05018788 | 0.03612644
9003 | 1489.882324 | 840.000854 | 130.2523 | 0.0502729 | 0.03621146
9004 | 1489.932617 | 839.921753 | 130.2869 | 0.05040039 | 0.03633895
9005 | 1489.983154 | 839.986267 | 130.2453 | 0.05042589 | 0.03636445
9006 | 1490.033447 | 840.094849 | 130.3735 | 0.05037489 | 0.03631346
9007 | 1490.083862 | 839.969727 | 130.2934 | 0.05051935 | 0.03645792
9008 | 1490.13208 | 839.938416 | 130.435 | 0.05057038 | 0.03650894
9009 | 1490.182495 | 840.053894 | 130.2628 | 0.05062987 | 0.03656844
9010 | 1490.23291 | 839.967957 | 130.5056 | 0.05069783 | 0.0366364
9011 | 1490.283325 | 840.04364 | 130.4706 | 0.0507743 | 0.03671286
9012 | 1490.33374 | 840.036194 | 130.5278 | 0.05086777 | 0.03680634
9013 | 1490.381958 | 839.967224 | 130.6975 | 0.05092725 | 0.03686581
9014 | 1490.432373 | 839.932251 | 130.8167 | 0.05094422 | 0.03688279
9015 | 1490.482666 | 840.065918 | 130.9582 | 0.05106312 | 0.03700169
9016 | 1490.533203 | 840.144897 | 130.8771 | 0.05113106 | 0.03706962
9017 | 1490.583618 | 839.986328 | 130.9333 | 0.05114807 | 0.03708663
9018 | 1490.631958 | 840.07373 | 131.1324 | 0.05115661 | 0.03709518
9019 | 1490.682251 | 839.921753 | 131.2954 | 0.05130096 | 0.03723952
9020 | 1490.732666 | 839.99762 | 131.2324 | 0.05130096 | 0.03723952
9021 | 1490.783081 | 840.030029 | 131.3561 | 0.05135191 | 0.03729047
9022 | 1490.833496 | 839.986328 | 131.285 | 0.05149623 | 0.03743479
9023 | 1490.883911 | 840.050964 | 131.3794 | 0.05159814 | 0.0375367
9024 | 1490.932129 | 839.853638 | 131.3197 | 0.0516236 | 0.03756217
9025 | 1490.982544 | 839.927551 | 131.3804 | 0.05167449 | 0.03761306
9026 | 1491.032837 | 839.942993 | 131.5391 | 0.05171696 | 0.03765552
9027 | 1491.083374 | 840.128906 | 131.3995 | 0.05175092 | 0.03768949
9028 | 1491.133789 | 839.821228 | 131.5705 | 0.05181881 | 0.03775737
9029 | 1491.182007 | 839.983948 | 131.808 | 0.05191222 | 0.03785079
9030 | 1491.232422 | 840.009033 | 131.8878 | 0.05203947 | 0.03797803
9031 | 1491.282837 | 839.971313 | 131.8866 | 0.05209887 | 0.03803744
9032 | 1491.333252 | 839.985107 | 131.8404 | 0.05209034 | 0.0380289
9033 | 1491.383789 | 839.990234 | 131.9609 | 0.05218369 | 0.03812225
9034 | 1491.432007 | 839.97821 | 132.1748 | 0.05223463 | 0.03817319
9035 | 1491.482422 | 840.111938 | 132.2592 | 0.05232793 | 0.03826649
9036 | 1491.532837 | 840.029358 | 132.2344 | 0.05241276 | 0.03835133
9037 | 1491.58313 | 839.934875 | 132.1071 | 0.05247215 | 0.03841071
9038 | 1491.633667 | 839.968506 | 132.3807 | 0.05256543 | 0.03850399
9039 | 1491.684082 | 839.97467 | 132.3368 | 0.05257392 | 0.03851248
9040 | 1491.7323 | 839.954895 | 132.3807 | 0.05263329 | 0.03857186
9041 | 1491.782715 | 840.059143 | 132.419 | 0.0527181 | 0.03865667
9042 | 1491.83313 | 839.98291 | 132.526 | 0.05277739 | 0.03871596
9043 | 1491.883545 | 839.92865 | 132.535 | 0.05284528 | 0.03878385
9044 | 1491.934082 | 840.028748 | 132.6443 | 0.05285377 | 0.03879234
9045 | 1491.982178 | 840.046936 | 132.7164 | 0.05298947 | 0.03892803
9046 | 1492.032593 | 839.896179 | 132.8471 | 0.05302331 | 0.03896187
9047 | 1492.083008 | 840.011047 | 132.9271 | 0.05308266 | 0.03902122
9048 | 1492.133423 | 840.004211 | 132.9959 | 0.05319289 | 0.03913146
9049 | 1492.183716 | 840.064758 | 132.953 | 0.05327762 | 0.03921618
9050 | 1492.232056 | 839.961182 | 133.0804 | 0.05335388 | 0.03929245
9051 | 1492.282471 | 839.902466 | 133.183 | 0.05331149 | 0.03925005
9052 | 1492.332764 | 839.859375 | 133.2845 | 0.05339628 | 0.03933484
9053 | 1492.383301 | 840.018005 | 133.2507 | 0.05354879 | 0.03948735
9054 | 1492.433716 | 840.158325 | 133.3319 | 0.05361651 | 0.03955508
9055 | 1492.481934 | 839.881531 | 133.1876 | 0.05361655 | 0.03955512
9056 | 1492.532349 | 840.03894 | 133.3635 | 0.05371821 | 0.03965677
9057 | 1492.582886 | 840.033386 | 133.5812 | 0.05372669 | 0.03966525
9058 | 1492.633179 | 840.058533 | 133.4876 | 0.05383682 | 0.03977538
9059 | 1492.683716 | 839.877991 | 133.4718 | 0.05385374 | 0.03979231
9060 | 1492.734009 | 839.932251 | 133.5475 | 0.0540147 | 0.03995327
9061 | 1492.782227 | 840.033264 | 133.6873 | 0.05398078 | 0.03991934
9062 | 1492.832642 | 840.032776 | 133.8815 | 0.05408247 | 0.04002104
9063 | 1492.883057 | 840.040833 | 133.9977 | 0.05414172 | 0.04008028
9064 | 1492.933472 | 839.931519 | 134.0903 | 0.05422636 | 0.04016493
9065 | 1492.983765 | 839.932251 | 134.0193 | 0.0543026 | 0.04024116
9066 | 1493.032104 | 839.985107 | 134.104 | 0.0543957 | 0.04033427
9067 | 1493.08252 | 839.978882 | 134.0272 | 0.05442954 | 0.0403681
9068 | 1493.132935 | 840.060547 | 134.1481 | 0.05452263 | 0.0404612
9069 | 1493.18335 | 840.111938 | 134.1447 | 0.05456502 | 0.04050358
9070 | 1493.233765 | 840.065918 | 134.3063 | 0.05469192 | 0.04063049
9071 | 1493.284058 | 840.003723 | 134.2115 | 0.05472579 | 0.04066435
9072 | 1493.332275 | 839.959961 | 134.3198 | 0.05472579 | 0.04066435
9073 | 1493.382813 | 839.902405 | 134.4656 | 0.05480198 | 0.04074055
9074 | 1493.433228 | 840.021301 | 134.5763 | 0.05488661 | 0.04082517
9075 | 1493.483643 | 840.107361 | 134.65 | 0.05509816 | 0.04103672
9076 | 1493.534058 | 840.076111 | 134.6239 | 0.05503889 | 0.04097746
9077 | 1493.582275 | 839.892883 | 134.7041 | 0.05503046 | 0.04096902
9078 | 1493.63269 | 839.920166 | 134.8114 | 0.05508965 | 0.04102821
9079 | 1493.683105 | 840.044067 | 134.9835 | 0.05536037 | 0.04129893
9080 | 1493.733521 | 839.845581 | 135.0987 | 0.05534343 | 0.04128199
9081 | 1493.783936 | 840.027527 | 135.0084 | 0.05541103 | 0.0413496
9082 | 1493.832031 | 840.024292 | 134.9418 | 0.05545338 | 0.04139194
9083 | 1493.882446 | 839.95813 | 135.0448 | 0.05554638 | 0.04148494
9084 | 1493.932983 | 840.018005 | 135.1002 | 0.0556224 | 0.04156096
9085 | 1493.983276 | 840.179626 | 135.0336 | 0.05566477 | 0.04160333
9086 | 1494.033813 | 840.000305 | 135.3275 | 0.0556986 | 0.04163716
9087 | 1494.084106 | 839.974304 | 135.2135 | 0.05579158 | 0.04173014
9088 | 1494.132446 | 840.082825 | 135.3797 | 0.0558169 | 0.04175546
9089 | 1494.182861 | 840.065308 | 135.3189 | 0.05596912 | 0.04190768
9090 | 1494.233276 | 840.003723 | 135.5733 | 0.05597758 | 0.04191615
9091 | 1494.283691 | 839.992249 | 135.474 | 0.05611281 | 0.04205138
9092 | 1494.332031 | 840.190979 | 135.6674 | 0.05613812 | 0.04207669
9093 | 1494.382324 | 839.995911 | 135.6913 | 0.05624795 | 0.04218651
9094 | 1494.432739 | 839.988464 | 135.8984 | 0.05630714 | 0.04224571
9095 | 1494.483276 | 840.054504 | 135.851 | 0.05635783 | 0.0422964
9096 | 1494.533569 | 840.03894 | 135.8103 | 0.0563916 | 0.04233017
9097 | 1494.584106 | 839.964478 | 135.9078 | 0.05650989 | 0.04244846
9098 | 1494.632202 | 839.989014 | 135.9769 | 0.05655216 | 0.04249072
9099 | 1494.682739 | 840.089661 | 135.9884 | 0.05663659 | 0.04257516
9100 | 1494.733154 | 839.970703 | 136.0823 | 0.05666193 | 0.0426005
9101 | 1494.783569 | 839.970703 | 136.0983 | 0.05671264 | 0.04265121
9102 | 1494.833862 | 840.086975 | 136.1302 | 0.05681399 | 0.04275255
9103 | 1494.882202 | 839.99646 | 136.1361 | 0.05692377 | 0.04286234
9104 | 1494.932495 | 839.905273 | 136.3274 | 0.05699976 | 0.04293833
9105 | 1494.98291 | 840.013916 | 136.3582 | 0.05709258 | 0.04303114
9106 | 1495.033325 | 840.04364 | 136.4046 | 0.05710107 | 0.04303964
9107 | 1495.08374 | 840.003723 | 136.6221 | 0.0571686 | 0.04310716
9108 | 1495.131958 | 839.920532 | 136.4989 | 0.05726144 | 0.0432
9109 | 1495.182373 | 839.981567 | 136.7889 | 0.05732895 | 0.04326751
9110 | 1495.232788 | 839.961121 | 136.6588 | 0.05737121 | 0.04330978
9111 | 1495.283203 | 839.949768 | 136.6228 | 0.05743872 | 0.04337728
9112 | 1495.333618 | 840.086365 | 136.8098 | 0.05754843 | 0.043487
9113 | 1495.384033 | 839.974304 | 136.7013 | 0.05761596 | 0.04355453
9114 | 1495.432373 | 839.974731 | 136.8341 | 0.05772566 | 0.04366423
9115 | 1495.482666 | 840.02478 | 136.8115 | 0.05775938 | 0.04369795
9116 | 1495.533081 | 840.139709 | 136.8231 | 0.05784372 | 0.04378229
9117 | 1495.583496 | 839.98291 | 137.0397 | 0.05797025 | 0.04390882
9118 | 1495.633911 | 839.91449 | 137.033 | 0.05798719 | 0.04392575
9119 | 1495.682129 | 839.934875 | 137.0434 | 0.05806313 | 0.0440017
9120 | 1495.732544 | 840.032288 | 137.2451 | 0.05807995 | 0.04401851
9121 | 1495.782959 | 840.054016 | 137.3214 | 0.05824016 | 0.04417872
9122 | 1495.833374 | 840.058533 | 137.3826 | 0.05822334 | 0.04416191
9123 | 1495.883911 | 839.963989 | 137.3807 | 0.05834134 | 0.04427991
9124 | 1495.932007 | 839.980896 | 137.5475 | 0.05843415 | 0.04437271
9125 | 1495.982544 | 840.129517 | 137.5591 | 0.05851847 | 0.04445703
9126 | 1496.032837 | 840.04364 | 137.5684 | 0.0585859 | 0.04452446
9127 | 1496.08313 | 840.014648 | 137.7248 | 0.05860278 | 0.04454134
9128 | 1496.133667 | 840.118652 | 137.7534 | 0.05867868 | 0.04461725
9129 | 1496.184082 | 839.942444 | 137.6255 | 0.05873766 | 0.04467622
9130 | 1496.232422 | 840.031494 | 137.7732 | 0.05882191 | 0.04476047
9131 | 1496.282837 | 840.099792 | 137.745 | 0.05888095 | 0.04481952
9132 | 1496.333252 | 839.873962 | 137.7941 | 0.05897364 | 0.0449122
9133 | 1496.383667 | 840.036743 | 137.9564 | 0.05903259 | 0.04497116
9134 | 1496.432007 | 839.967346 | 137.9271 | 0.05908318 | 0.04502175
9135 | 1496.482422 | 839.988464 | 137.9852 | 0.05917585 | 0.04511441
9136 | 1496.532837 | 840.032776 | 138.2351 | 0.05927694 | 0.0452155
9137 | 1496.583252 | 839.938416 | 138.4452 | 0.05935279 | 0.04529135
9138 | 1496.633545 | 840.042358 | 138.297 | 0.05946226 | 0.04540082
9139 | 1496.684082 | 840.158386 | 138.3763 | 0.05944543 | 0.04538399
9140 | 1496.732178 | 839.993713 | 138.4231 | 0.05952119 | 0.04545975
9141 | 1496.782593 | 840.072021 | 138.3622 | 0.05960545 | 0.04554402
9142 | 1496.833008 | 839.920532 | 138.6426 | 0.05966441 | 0.04560297
9143 | 1496.883423 | 840.035583 | 138.7146 | 0.05979067 | 0.04572924
9144 | 1496.933838 | 840.125061 | 138.7374 | 0.05982444 | 0.045763
9145 | 1496.982178 | 840.035583 | 138.767 | 0.05984123 | 0.04577979
9146 | 1497.032471 | 840.086426 | 138.8015 | 0.05995907 | 0.04589764
9147 | 1497.083008 | 840.110046 | 138.7359 | 0.06000954 | 0.04594811
9148 | 1497.133301 | 840.010376 | 138.6808 | 0.06013588 | 0.04607444
9149 | 1497.183716 | 839.849609 | 138.8287 | 0.06022005 | 0.04615862
9150 | 1497.231934 | 839.890869 | 138.6368 | 0.06021155 | 0.04615011
9151 | 1497.282349 | 839.959961 | 138.7794 | 0.06038838 | 0.04632694
9152 | 1497.332886 | 839.920593 | 138.7861 | 0.06037153 | 0.04631009
9153 | 1497.383301 | 839.99646 | 139.0284 | 0.06048085 | 0.04641941
9154 | 1497.433838 | 839.895508 | 139.1728 | 0.06053983 | 0.04647839
9155 | 1497.481934 | 840.045837 | 139.1699 | 0.06064921 | 0.04658777
9156 | 1497.532471 | 840.007813 | 139.3654 | 0.06068283 | 0.0466214
9157 | 1497.582764 | 839.980469 | 139.5031 | 0.06075857 | 0.04669714
9158 | 1497.633301 | 839.94635 | 139.4888 | 0.06085108 | 0.04678965
9159 | 1497.683594 | 840.005859 | 139.4504 | 0.06090158 | 0.04684015
9160 | 1497.733887 | 839.989014 | 139.5932 | 0.06107814 | 0.04701671
9161 | 1497.782227 | 840.122742 | 139.5067 | 0.06104453 | 0.0469831
9162 | 1497.83252 | 839.959961 | 139.5592 | 0.06109498 | 0.04703355
9163 | 1497.882935 | 839.838867 | 139.6278 | 0.06119588 | 0.04713445
9164 | 1497.93335 | 840.096497 | 139.6304 | 0.06127997 | 0.04721853
9165 | 1497.983765 | 840.140808 | 139.8398 | 0.06134721 | 0.04728577
9166 | 1498.031982 | 839.931519 | 139.8346 | 0.06143974 | 0.0473783
9167 | 1498.08252 | 840.060547 | 139.7915 | 0.0614565 | 0.04739506
9168 | 1498.132813 | 839.953613 | 140.0045 | 0.06154894 | 0.04748751
9169 | 1498.18335 | 839.967407 | 140.03 | 0.06166663 | 0.04760519
9170 | 1498.233765 | 839.959351 | 140.0711 | 0.06170029 | 0.04763886
9171 | 1498.284058 | 840.014648 | 140.0908 | 0.06177592 | 0.04771448
9172 | 1498.332397 | 840.036194 | 140.0049 | 0.06187671 | 0.04781527
9173 | 1498.38269 | 839.901794 | 140.0918 | 0.0619776 | 0.04791617
9174 | 1498.433228 | 839.980469 | 139.8497 | 0.06200277 | 0.04794133
9175 | 1498.483643 | 840.010437 | 139.992 | 0.06204472 | 0.04798329
9176 | 1498.534058 | 839.938904 | 140.0595 | 0.06213719 | 0.04807575
9177 | 1498.582275 | 839.988464 | 140.2964 | 0.06220437 | 0.04814293
9178 | 1498.63269 | 839.978271 | 140.4424 | 0.06227159 | 0.04821015
9179 | 1498.683105 | 840.092651 | 140.5804 | 0.06234713 | 0.0482857
9180 | 1498.733521 | 840.003784 | 140.6274 | 0.06242275 | 0.04836132
9181 | 1498.783936 | 839.989685 | 140.7417 | 0.06252351 | 0.04846208
9182 | 1498.832031 | 840.090271 | 140.8026 | 0.06263268 | 0.04857124
9183 | 1498.882568 | 840.108032 | 140.9031 | 0.06269986 | 0.04863843
9184 | 1498.932861 | 839.894409 | 140.932 | 0.06277546 | 0.04871402
9185 | 1498.983398 | 840.107361 | 140.8539 | 0.06286774 | 0.0488063
9186 | 1499.033813 | 839.884338 | 140.9929 | 0.06288451 | 0.04882308
9187 | 1499.084106 | 839.917175 | 140.6883 | 0.06298531 | 0.04892387
9188 | 1499.132324 | 840.079407 | 140.8776 | 0.06303562 | 0.04897419
9189 | 1499.182861 | 840.027649 | 140.9852 | 0.06315309 | 0.04909166
9190 | 1499.233276 | 840.071411 | 141.1392 | 0.06321184 | 0.04915041
9191 | 1499.283691 | 839.930359 | 141.2069 | 0.06330416 | 0.04924273
9192 | 1499.334106 | 840.005798 | 141.0409 | 0.06335454 | 0.0492931
9193 | 1499.382202 | 840.005859 | 141.0642 | 0.06345521 | 0.04939377
9194 | 1499.432739 | 840.103943 | 141.2512 | 0.0634887 | 0.04942726
9195 | 1499.483154 | 839.906006 | 141.2983 | 0.06356423 | 0.04950279
9196 | 1499.533569 | 839.985657 | 141.4254 | 0.06369008 | 0.04962864
9197 | 1499.583862 | 840.052551 | 141.4849 | 0.06372364 | 0.0496622
9198 | 1499.632202 | 840.049744 | 141.6953 | 0.06385782 | 0.04979639
9199 | 1499.682495 | 839.91217 | 141.6009 | 0.06389966 | 0.04983822
9200 | 1499.733032 | 839.890869 | 141.7599 | 0.06399199 | 0.04993056
9201 | 1499.783325 | 840.053894 | 141.6029 | 0.06404226 | 0.04998082
9202 | 1499.833862 | 839.989075 | 141.717 | 0.06407581 | 0.05001437
9203 | 1499.88208 | 840.013428 | 141.7404 | 0.0641764 | 0.05011497
9204 | 1499.932495 | 840.165222 | 141.8399 | 0.06423509 | 0.05017366
9205 | 1499.98291 | 840.014038 | 141.8221 | 0.06430213 | 0.0502407
9206 | 1500.033325 | 839.96051 | 141.9331 | 0.06437757 | 0.05031613
9207 | 1500.08374 | 840.121399 | 141.8732 | 0.06446978 | 0.05040834
9208 | 1500.131958 | 839.801331 | 142.0564 | 0.06460386 | 0.05054243
9209 | 1500.182495 | 839.995911 | 141.9608 | 0.06463736 | 0.05057592
9210 | 1500.23291 | 839.980896 | 142.1211 | 0.06473793 | 0.0506765
9211 | 1500.283325 | 840.106079 | 142.271 | 0.06483004 | 0.0507686
9212 | 1500.33374 | 840.010437 | 142.233 | 0.06494737 | 0.05088594
9213 | 1500.38208 | 840.049744 | 142.3547 | 0.06490543 | 0.05084399
9214 | 1500.432373 | 839.859375 | 142.394 | 0.06498924 | 0.0509278
9215 | 1500.482788 | 840.020874 | 142.2092 | 0.06516512 | 0.05110368
9216 | 1500.533203 | 839.891541 | 142.548 | 0.0651735 | 0.05111207
9217 | 1500.583618 | 839.959961 | 142.4675 | 0.06524883 | 0.0511874
9218 | 1500.634033 | 840.046387 | 142.6402 | 0.0653075 | 0.05124606
9219 | 1500.682129 | 840.049744 | 142.5255 | 0.06539966 | 0.05133823
9220 | 1500.732666 | 839.980469 | 142.5497 | 0.06544147 | 0.05138004
9221 | 1500.782959 | 840.035034 | 142.5891 | 0.0655252 | 0.05146377
9222 | 1500.833496 | 840.039612 | 142.7745 | 0.06560892 | 0.05154749
9223 | 1500.883789 | 840.092712 | 142.7225 | 0.06569264 | 0.0516312
9224 | 1500.932129 | 839.915588 | 143.0283 | 0.06585167 | 0.05179023
9225 | 1500.982544 | 840.072021 | 142.879 | 0.0658935 | 0.05183206
9226 | 1501.032959 | 840.037903 | 143.061 | 0.06595209 | 0.05189065
9227 | 1501.083252 | 840.043152 | 143.0602 | 0.06601067 | 0.05194924
9228 | 1501.133667 | 840.055359 | 143.0424 | 0.0660776 | 0.05201616
9229 | 1501.182007 | 839.963867 | 143.1993 | 0.06615289 | 0.05209146
9230 | 1501.232422 | 839.851257 | 143.1894 | 0.06621147 | 0.05215003
9231 | 1501.282837 | 840.061218 | 143.1983 | 0.06633698 | 0.05227555
9232 | 1501.333252 | 839.977478 | 143.3242 | 0.06638713 | 0.05232569
9233 | 1501.383667 | 840.062805 | 143.2472 | 0.06648753 | 0.0524261
9234 | 1501.434082 | 840.150452 | 143.2075 | 0.06652937 | 0.05246794
9235 | 1501.482422 | 840.056702 | 143.3717 | 0.06665477 | 0.05259334
9236 | 1501.532715 | 839.921082 | 143.3753 | 0.06667986 | 0.05261842
9237 | 1501.583252 | 840.013428 | 143.5658 | 0.06679698 | 0.05273554
9238 | 1501.633545 | 840.066162 | 143.593 | 0.06692234 | 0.05286091
9239 | 1501.683838 | 839.953064 | 143.5393 | 0.06693072 | 0.05286928
9240 | 1501.732178 | 840.057129 | 143.725 | 0.06701432 | 0.05295288
9241 | 1501.782593 | 839.920593 | 143.687 | 0.06713136 | 0.05306993
9242 | 1501.833008 | 839.952393 | 143.6723 | 0.0671564 | 0.05309496
9243 | 1501.883423 | 840.009827 | 143.8597 | 0.06731516 | 0.05325372
9244 | 1501.933838 | 839.895081 | 143.8037 | 0.06730683 | 0.05324539
9245 | 1501.982056 | 839.985107 | 143.9365 | 0.06734023 | 0.05327879
9246 | 1502.032593 | 840.020752 | 143.9375 | 0.067474 | 0.05341257
9247 | 1502.082886 | 839.92511 | 143.9976 | 0.06757422 | 0.05351279
9248 | 1502.133423 | 840.013428 | 144.086 | 0.06761602 | 0.05355458
9249 | 1502.183716 | 840.045837 | 144.0181 | 0.06771626 | 0.05365482
9250 | 1502.231934 | 839.837158 | 144.1833 | 0.06778307 | 0.05372163
9251 | 1502.282471 | 839.962585 | 144.0434 | 0.06789166 | 0.05383022
9252 | 1502.332764 | 840.005188 | 144.1493 | 0.06799183 | 0.0539304
9253 | 1502.383301 | 840.064758 | 144.3182 | 0.06808375 | 0.05402231
9254 | 1502.433716 | 839.897888 | 144.4046 | 0.06817558 | 0.05411415
9255 | 1502.481934 | 839.977539 | 144.4437 | 0.06819231 | 0.05413087
9256 | 1502.532227 | 839.988464 | 144.3922 | 0.06834262 | 0.05428118
9257 | 1502.582764 | 840.050354 | 144.5861 | 0.06841771 | 0.05435627
9258 | 1502.633179 | 840.007202 | 144.5934 | 0.06846783 | 0.05440639
9259 | 1502.683594 | 839.969543 | 144.6994 | 0.06856798 | 0.05450655
9260 | 1502.734009 | 839.930359 | 144.6877 | 0.06867652 | 0.05461509
9261 | 1502.782104 | 839.983948 | 144.7676 | 0.06865977 | 0.05459833
9262 | 1502.83252 | 839.969543 | 144.6503 | 0.06873487 | 0.05467344
9263 | 1502.882935 | 840.110657 | 144.7959 | 0.06891845 | 0.05485701
9264 | 1502.93335 | 840.057129 | 144.843 | 0.0689268 | 0.05486537
9265 | 1502.983765 | 840.088989 | 144.8941 | 0.06902691 | 0.05496548
9266 | 1503.031982 | 839.934326 | 144.7835 | 0.06908532 | 0.05502388
9267 | 1503.082397 | 840.041809 | 144.9036 | 0.06921879 | 0.05515735
9268 | 1503.132935 | 839.919556 | 144.8986 | 0.06931056 | 0.05524912
9269 | 1503.18335 | 840.027649 | 145.1593 | 0.06940228 | 0.05534084
9270 | 1503.233765 | 839.851257 | 145.1251 | 0.06941894 | 0.05535751
9271 | 1503.28418 | 839.916199 | 145.458 | 0.06950234 | 0.0554409
9272 | 1503.332275 | 839.934326 | 145.2556 | 0.06956072 | 0.05549928
9273 | 1503.38269 | 839.900757 | 145.2164 | 0.06966911 | 0.05560768
9274 | 1503.433105 | 839.967957 | 145.5176 | 0.06978581 | 0.05572437
9275 | 1503.483521 | 840.115234 | 145.4997 | 0.06985252 | 0.05579108
9276 | 1503.533936 | 840.07489 | 145.3384 | 0.06987756 | 0.05581612
9277 | 1503.582153 | 839.944641 | 145.4146 | 0.06996088 | 0.05589945
9278 | 1503.632568 | 840.016052 | 145.497 | 0.07008589 | 0.05602445
9279 | 1503.682983 | 839.999084 | 145.5183 | 0.07016923 | 0.05610779
9280 | 1503.733398 | 839.984497 | 145.5775 | 0.07026091 | 0.05619947
9281 | 1503.783936 | 840.013428 | 145.6013 | 0.07036089 | 0.05629945
9282 | 1503.832031 | 840.020874 | 145.6085 | 0.07041083 | 0.0563494
9283 | 1503.882446 | 839.970093 | 145.6329 | 0.07045251 | 0.05639107
9284 | 1503.932861 | 840.121399 | 145.8842 | 0.07060248 | 0.05654104
9285 | 1503.983276 | 840.031555 | 145.9349 | 0.07063577 | 0.05657433
9286 | 1504.033813 | 839.987183 | 145.8932 | 0.07072741 | 0.05666597
9287 | 1504.082031 | 840.02478 | 145.9923 | 0.07077734 | 0.0567159
9288 | 1504.132446 | 839.894409 | 146.0833 | 0.07096057 | 0.05689914
9289 | 1504.182861 | 840.107178 | 145.9921 | 0.07102717 | 0.05696573
9290 | 1504.233398 | 839.991882 | 146.153 | 0.07106048 | 0.05699904
9291 | 1504.283813 | 839.941345 | 146.0605 | 0.07111873 | 0.05705729
9292 | 1504.332031 | 840.02356 | 146.2208 | 0.07121032 | 0.05714889
9293 | 1504.382446 | 840.030396 | 146.2649 | 0.0712603 | 0.05719887
9294 | 1504.432739 | 840.005249 | 146.1637 | 0.07138515 | 0.05732371
9295 | 1504.483154 | 840.048279 | 146.2677 | 0.07146838 | 0.05740694
9296 | 1504.533569 | 839.945862 | 146.3614 | 0.07154331 | 0.05748188
9297 | 1504.583984 | 840.044678 | 146.218 | 0.07156824 | 0.0575068
9298 | 1504.632202 | 840.020752 | 146.2718 | 0.07168471 | 0.05762327
9299 | 1504.682617 | 840.02356 | 146.4996 | 0.07173467 | 0.05767323
9300 | 1504.733032 | 840.028137 | 146.4983 | 0.07185108 | 0.05778965
9301 | 1504.783569 | 839.938416 | 146.6176 | 0.07197585 | 0.05791442
9302 | 1504.833984 | 839.999084 | 146.704 | 0.07200084 | 0.05793941
9303 | 1504.882202 | 840.067322 | 146.6923 | 0.07210901 | 0.05804758
9304 | 1504.932617 | 839.964966 | 146.6585 | 0.07219215 | 0.05813071
9305 | 1504.983032 | 840.041809 | 146.8386 | 0.07229193 | 0.0582305
9306 | 1505.033447 | 839.916199 | 146.7816 | 0.07234182 | 0.05828038
9307 | 1505.083862 | 839.983948 | 146.6572 | 0.0724333 | 0.05837186
9308 | 1505.132202 | 839.89447 | 146.8409 | 0.072558 | 0.05849656
9309 | 1505.182617 | 840.038391 | 146.9359 | 0.07264117 | 0.05857974
9310 | 1505.233032 | 840.081177 | 146.847 | 0.07272426 | 0.05866283
9311 | 1505.283569 | 839.968506 | 147.0873 | 0.07273259 | 0.05867115
9312 | 1505.333984 | 840.121399 | 146.9548 | 0.07283232 | 0.05877088
9313 | 1505.382202 | 840.103943 | 147.0326 | 0.07292372 | 0.05886228
9314 | 1505.432617 | 839.925171 | 147.1797 | 0.07304835 | 0.05898692
9315 | 1505.483032 | 839.987183 | 147.2447 | 0.07311484 | 0.05905341
9316 | 1505.533325 | 839.916199 | 147.1864 | 0.07315637 | 0.05909494
9317 | 1505.58374 | 839.974243 | 147.3471 | 0.07324774 | 0.0591863
9318 | 1505.631958 | 840.144104 | 147.4562 | 0.07336409 | 0.05930266
9319 | 1505.682495 | 840.001831 | 147.3237 | 0.07346376 | 0.05940232
9320 | 1505.732788 | 839.998413 | 147.4274 | 0.07348036 | 0.05941892
9321 | 1505.783325 | 839.918884 | 147.5476 | 0.07367134 | 0.05960991
9322 | 1505.833618 | 840.012207 | 147.5193 | 0.07372951 | 0.05966808
9323 | 1505.881958 | 840.073608 | 147.4211 | 0.07381252 | 0.05975108
9324 | 1505.932373 | 839.803833 | 147.5205 | 0.07386237 | 0.05980093
9325 | 1505.982788 | 840.020203 | 147.4855 | 0.07393704 | 0.05987561
9326 | 1506.033203 | 840.048767 | 147.7028 | 0.07403665 | 0.05997522
9327 | 1506.083496 | 840.053284 | 147.7298 | 0.0740948 | 0.06003337
9328 | 1506.134033 | 839.99408 | 147.7365 | 0.07420267 | 0.06014124
9329 | 1506.182251 | 839.941345 | 147.8409 | 0.07428567 | 0.06022423
9330 | 1506.232788 | 839.966736 | 147.9397 | 0.07439356 | 0.06033212
9331 | 1506.283081 | 840.052551 | 147.8101 | 0.07445165 | 0.06039021
9332 | 1506.333618 | 840.019592 | 147.9483 | 0.0745761 | 0.06051466
9333 | 1506.383911 | 839.998474 | 148.0447 | 0.07466741 | 0.06060597
9334 | 1506.432251 | 840.077637 | 148.1719 | 0.07471714 | 0.06065571
9335 | 1506.482666 | 839.940491 | 148.022 | 0.07482498 | 0.06076354
9336 | 1506.533081 | 839.91217 | 148.0779 | 0.07489132 | 0.06082988
9337 | 1506.583374 | 839.948608 | 147.9999 | 0.07492454 | 0.0608631
9338 | 1506.633789 | 839.977478 | 148.2174 | 0.07514843 | 0.06108699
9339 | 1506.682007 | 839.915527 | 148.1387 | 0.07511525 | 0.06105381
9340 | 1506.732422 | 840.026367 | 148.1338 | 0.07520644 | 0.061145
9341 | 1506.782837 | 840.020203 | 148.2487 | 0.07529762 | 0.06123618
9342 | 1506.83313 | 839.991943 | 148.1952 | 0.07537223 | 0.06131079
9343 | 1506.883667 | 839.977478 | 148.438 | 0.07545517 | 0.06139373
9344 | 1506.93396 | 840.041809 | 148.4454 | 0.07562925 | 0.06156781
9345 | 1506.9823 | 840.052002 | 148.4534 | 0.07562091 | 0.06155948
9346 | 1507.032715 | 840.006592 | 148.684 | 0.07574525 | 0.06168381
9347 | 1507.08313 | 839.998047 | 148.6723 | 0.07585298 | 0.06179154
9348 | 1507.133545 | 840.09314 | 148.6515 | 0.07596069 | 0.06189926
9349 | 1507.184082 | 839.944763 | 148.6226 | 0.07595244 | 0.061891
9350 | 1507.2323 | 839.879089 | 148.7308 | 0.07606014 | 0.06199871
9351 | 1507.282593 | 839.912903 | 148.8114 | 0.0761678 | 0.06210636
9352 | 1507.333008 | 840.020203 | 148.7807 | 0.07633343 | 0.06227199
9353 | 1507.383423 | 839.862183 | 148.6392 | 0.07637486 | 0.06231342
9354 | 1507.433838 | 840.07428 | 148.7493 | 0.0764328 | 0.06237136
9355 | 1507.482056 | 840.102844 | 148.9672 | 0.0765322 | 0.06247076
9356 | 1507.532471 | 839.955933 | 148.9389 | 0.07659013 | 0.06252869
9357 | 1507.582886 | 839.941284 | 149.0054 | 0.07666468 | 0.06260324
9358 | 1507.633301 | 840.049744 | 149.0116 | 0.07683018 | 0.06276875
9359 | 1507.683716 | 840.065796 | 149.1323 | 0.07689646 | 0.06283503
9360 | 1507.731934 | 840.052551 | 149.2111 | 0.07692958 | 0.06286815
9361 | 1507.782349 | 840.098572 | 149.1995 | 0.07703714 | 0.06297571
9362 | 1507.832764 | 840.034424 | 149.181 | 0.07716131 | 0.06309987
9363 | 1507.883179 | 839.947388 | 149.1884 | 0.07721095 | 0.06314952
9364 | 1507.933594 | 840.087769 | 149.4348 | 0.07725235 | 0.06319091
9365 | 1507.984009 | 840.055359 | 149.3579 | 0.07741776 | 0.06335632
9366 | 1508.032227 | 840.052002 | 149.2822 | 0.07746743 | 0.06340599
9367 | 1508.082764 | 839.947998 | 149.3259 | 0.07757497 | 0.06351354
9368 | 1508.133057 | 840.055969 | 149.419 | 0.07764113 | 0.06357969
9369 | 1508.183594 | 840.091492 | 149.4936 | 0.07770731 | 0.06364588
9370 | 1508.233887 | 839.976379 | 149.6175 | 0.07785616 | 0.06379473
9371 | 1508.282104 | 839.900757 | 149.4333 | 0.07792233 | 0.0638609
9372 | 1508.33252 | 840.038452 | 149.4382 | 0.07807939 | 0.06401796
9373 | 1508.382813 | 840.040588 | 149.5147 | 0.07809595 | 0.06403452
9374 | 1508.433228 | 840.004089 | 149.805 | 0.07812075 | 0.06405932
9375 | 1508.483643 | 839.901367 | 149.9493 | 0.07821995 | 0.06415851
9376 | 1508.534058 | 840.110046 | 150.0536 | 0.07836048 | 0.06429904
9377 | 1508.582275 | 839.962585 | 149.8761 | 0.0784101 | 0.06434867
9378 | 1508.632813 | 839.956604 | 149.833 | 0.07849272 | 0.06443128
9379 | 1508.683105 | 839.973694 | 149.9336 | 0.07860842 | 0.06454699
9380 | 1508.733643 | 839.872864 | 150.081 | 0.07866623 | 0.0646048
9381 | 1508.783936 | 840.05957 | 149.7536 | 0.07876541 | 0.06470398
9382 | 1508.832275 | 839.933105 | 149.9454 | 0.07887274 | 0.0648113
9383 | 1508.882568 | 839.937866 | 149.9103 | 0.07894708 | 0.06488564
9384 | 1508.932861 | 840.019043 | 149.8777 | 0.07903803 | 0.0649766
9385 | 1508.983398 | 839.887207 | 150.1245 | 0.07907928 | 0.06501784
9386 | 1509.033813 | 839.980469 | 150.0604 | 0.0792692 | 0.06520776
9387 | 1509.082031 | 839.970093 | 150.171 | 0.07932704 | 0.06526561
9388 | 1509.132446 | 840.112915 | 150.2019 | 0.07940962 | 0.06534818
9389 | 1509.182861 | 840.018005 | 150.2901 | 0.07944262 | 0.06538118
9390 | 1509.233276 | 839.962097 | 150.3168 | 0.07955822 | 0.06549678
9391 | 1509.283691 | 839.976379 | 150.4891 | 0.07965727 | 0.06559583
9392 | 1509.334106 | 840.019592 | 150.3786 | 0.07972332 | 0.06566188
9393 | 1509.382324 | 839.980469 | 150.4102 | 0.07987187 | 0.06581043
9394 | 1509.432617 | 839.958069 | 150.5134 | 0.07988013 | 0.0658187
9395 | 1509.483032 | 839.941345 | 150.4406 | 0.08001217 | 0.06595074
9396 | 1509.533569 | 840.098206 | 150.4518 | 0.08008643 | 0.06602499
9397 | 1509.583862 | 840.059021 | 150.5427 | 0.08025971 | 0.06619827
9398 | 1509.632202 | 840.031555 | 150.5359 | 0.08027615 | 0.06621472
9399 | 1509.682495 | 839.998413 | 150.7294 | 0.08039162 | 0.06633018
9400 | 1509.733032 | 839.896729 | 150.9437 | 0.08039992 | 0.06633848
9401 | 1509.783447 | 840.083862 | 150.9105 | 0.0805484 | 0.06648697
9402 | 1509.833862 | 840.073608 | 151.0577 | 0.08066383 | 0.0666024
9403 | 1509.88208 | 840.0047 | 151.1752 | 0.08070505 | 0.06664361
9404 | 1509.932617 | 839.88916 | 151.0721 | 0.0808205 | 0.06675906
9405 | 1509.98291 | 839.998413 | 151.0024 | 0.08091117 | 0.06684973
9406 | 1510.033325 | 839.998474 | 151.0006 | 0.08096063 | 0.06689919
9407 | 1510.08374 | 839.92041 | 150.7707 | 0.08103482 | 0.06697338
9408 | 1510.131958 | 839.929749 | 150.9136 | 0.08118321 | 0.06712177
9409 | 1510.182373 | 839.958618 | 150.8958 | 0.08124916 | 0.06718773
9410 | 1510.232788 | 840.043945 | 150.8142 | 0.08132329 | 0.06726185
9411 | 1510.283203 | 840.001282 | 150.9751 | 0.0814057 | 0.06734426
9412 | 1510.333618 | 840.087769 | 151.1755 | 0.08150457 | 0.06744313
9413 | 1510.384033 | 839.930359 | 151.0995 | 0.081554 | 0.06749256
9414 | 1510.432251 | 839.955933 | 151.3162 | 0.08175994 | 0.06769851
9415 | 1510.482666 | 840.062805 | 151.1078 | 0.0817929 | 0.06773147
9416 | 1510.532959 | 839.943481 | 151.2136 | 0.08181761 | 0.06775618
9417 | 1510.583374 | 840.02301 | 151.3739 | 0.08195764 | 0.0678962
9418 | 1510.633789 | 839.969543 | 151.5319 | 0.08208116 | 0.06801972
9419 | 1510.682007 | 839.941345 | 151.5203 | 0.0821882 | 0.06812677
9420 | 1510.732422 | 839.990051 | 151.3755 | 0.0822129 | 0.06815147
9421 | 1510.782837 | 840.02301 | 151.4913 | 0.08230348 | 0.06824205
9422 | 1510.833374 | 840.109375 | 151.6016 | 0.08241871 | 0.06835728
9423 | 1510.883667 | 840.081177 | 151.4296 | 0.08250928 | 0.06844784
9424 | 1510.932007 | 839.986145 | 151.6562 | 0.08253393 | 0.06847249
9425 | 1510.9823 | 840.069824 | 151.5492 | 0.08262448 | 0.06856305
9426 | 1511.032715 | 840.045227 | 151.6119 | 0.08273151 | 0.06867007
9427 | 1511.08313 | 839.904114 | 151.7991 | 0.08286317 | 0.06880173
9428 | 1511.133423 | 840.014465 | 151.6988 | 0.08293718 | 0.06887574
9429 | 1511.183838 | 839.8974 | 151.684 | 0.08296182 | 0.06890038
9430 | 1511.232056 | 840.016052 | 151.6334 | 0.08311816 | 0.06905673
9431 | 1511.282471 | 840.131714 | 151.5727 | 0.08320866 | 0.06914723
9432 | 1511.332764 | 839.971802 | 151.6769 | 0.08328268 | 0.06922125
9433 | 1511.383667 | 839.983276 | 151.8096 | 0.08342247 | 0.06936103
9434 | 1511.434082 | 839.954834 | 151.8723 | 0.08352937 | 0.06946794
9435 | 1511.4823 | 840.047424 | 152.0695 | 0.08360341 | 0.06954197
9436 | 1511.532715 | 840.112915 | 152.2245 | 0.0836445 | 0.06958306
9437 | 1511.583252 | 840.049744 | 152.1199 | 0.08375142 | 0.06968998
9438 | 1511.633545 | 839.875122 | 152.2291 | 0.08385825 | 0.06979681
9439 | 1511.68396 | 839.948608 | 152.2156 | 0.08389114 | 0.0698297
9440 | 1511.7323 | 840.008911 | 152.3087 | 0.08401438 | 0.06995294
9441 | 1511.782593 | 840.043518 | 152.2264 | 0.08414587 | 0.07008443
9442 | 1511.83313 | 840.011414 | 152.0833 | 0.08424454 | 0.07018311
9443 | 1511.883545 | 839.82428 | 152.3191 | 0.08432667 | 0.07026524
9444 | 1511.934082 | 839.946899 | 152.2031 | 0.08435951 | 0.07029808
9445 | 1511.9823 | 840.036621 | 152.2777 | 0.08448273 | 0.0704213
9446 | 1512.032837 | 840.048279 | 152.4701 | 0.08452383 | 0.07046239
9447 | 1512.083252 | 840.044495 | 152.3772 | 0.08464703 | 0.07058559
9448 | 1512.133667 | 839.972351 | 152.61 | 0.08477028 | 0.07070885
9449 | 1512.184082 | 840.199402 | 152.4308 | 0.08487701 | 0.07081557
9450 | 1512.232178 | 839.903503 | 152.5923 | 0.08495909 | 0.07089765
9451 | 1512.282593 | 839.986572 | 152.6328 | 0.0850412 | 0.07097976
9452 | 1512.333008 | 839.914978 | 152.68 | 0.0851069 | 0.07104546
9453 | 1512.383423 | 840.012268 | 152.6014 | 0.08526291 | 0.07120147
9454 | 1512.433838 | 840.038025 | 152.6195 | 0.0853203 | 0.07125886
9455 | 1512.482056 | 839.979248 | 152.6953 | 0.08532856 | 0.07126712
9456 | 1512.532471 | 840.112305 | 152.4638 | 0.0854598 | 0.07139836
9457 | 1512.583008 | 840.116394 | 152.7477 | 0.08555013 | 0.07148869
9458 | 1512.633301 | 840.010925 | 152.8788 | 0.08561575 | 0.07155432
9459 | 1512.683838 | 839.906982 | 152.6909 | 0.08578804 | 0.0717266
9460 | 1512.732056 | 839.993469 | 152.809 | 0.08582908 | 0.07176765
9461 | 1512.782349 | 839.936646 | 152.8731 | 0.08594391 | 0.07188247
9462 | 1512.832764 | 839.958618 | 153.1728 | 0.08607514 | 0.07201371
9463 | 1512.883179 | 840.026367 | 153.0896 | 0.08614078 | 0.07207934
9464 | 1512.933716 | 840.127747 | 153.086 | 0.08623918 | 0.07217774
9465 | 1512.984009 | 839.939331 | 153.0507 | 0.08631293 | 0.0722515
9466 | 1513.032349 | 840.158264 | 153.0751 | 0.08641139 | 0.07234996
9467 | 1513.082764 | 840.015503 | 152.9851 | 0.08649335 | 0.07243191
9468 | 1513.133179 | 840.001282 | 153.0591 | 0.08655074 | 0.07248931
9469 | 1513.183594 | 840.062317 | 153.3565 | 0.08666552 | 0.07260409
9470 | 1513.234009 | 839.947388 | 153.1198 | 0.08676387 | 0.07270244
9471 | 1513.282227 | 839.947388 | 153.1416 | 0.08684584 | 0.0727844
9472 | 1513.332642 | 839.983948 | 153.3352 | 0.08695237 | 0.07289094
9473 | 1513.383057 | 840.045227 | 153.1332 | 0.08703432 | 0.07297289
9474 | 1513.433472 | 839.904663 | 153.4182 | 0.08718996 | 0.07312852
9475 | 1513.483887 | 840.00946 | 153.3668 | 0.08728009 | 0.07321865
9476 | 1513.532104 | 840.027588 | 153.5254 | 0.08728009 | 0.07321865
9477 | 1513.58252 | 840.070374 | 153.4224 | 0.08746025 | 0.07339882
9478 | 1513.632935 | 840.086792 | 153.4473 | 0.08750123 | 0.07343979
9479 | 1513.683472 | 839.875122 | 153.5103 | 0.0876077 | 0.07354626
9480 | 1513.733765 | 839.950378 | 153.4651 | 0.08773872 | 0.07367728
9481 | 1513.782104 | 840.183899 | 153.4676 | 0.08775512 | 0.07369368
9482 | 1513.832397 | 839.946777 | 153.5761 | 0.08785332 | 0.07379189
9483 | 1513.882813 | 839.987793 | 153.55 | 0.08792703 | 0.0738656
9484 | 1513.93335 | 839.893921 | 153.717 | 0.08804166 | 0.07398022
9485 | 1513.983643 | 840.033203 | 153.6132 | 0.08815619 | 0.07409475
9486 | 1514.031982 | 840.012695 | 153.8275 | 0.08821356 | 0.07415213
9487 | 1514.082397 | 839.904114 | 153.6777 | 0.08839356 | 0.07433212
9488 | 1514.132935 | 839.968506 | 153.8241 | 0.08843446 | 0.07437302
9489 | 1514.183228 | 839.968506 | 153.8057 | 0.08855721 | 0.07449578
9490 | 1514.233765 | 840.031006 | 153.8867 | 0.0885981 | 0.07453667
9491 | 1514.281982 | 839.900146 | 154.0207 | 0.08867992 | 0.07461848
9492 | 1514.332397 | 839.981995 | 153.9076 | 0.08879441 | 0.07473298
9493 | 1514.382813 | 840.033813 | 154.0977 | 0.08887621 | 0.07481478
9494 | 1514.433228 | 839.964966 | 153.9166 | 0.08897434 | 0.07491291
9495 | 1514.483521 | 839.935913 | 153.8551 | 0.08912156 | 0.07506013
9496 | 1514.533936 | 840.058411 | 154.0203 | 0.08916247 | 0.07510103
9497 | 1514.582275 | 840.008179 | 154.0142 | 0.0892442 | 0.07518276
9498 | 1514.632568 | 840.015015 | 154.0075 | 0.08938319 | 0.07532175
9499 | 1514.683105 | 839.991333 | 153.8799 | 0.0894649 | 0.07540346
9500 | 1514.733521 | 840.048767 | 154.1968 | 0.08957938 | 0.07551795
9501 | 1514.783936 | 840.037292 | 154.0784 | 0.08966104 | 0.07559961
9502 | 1514.832153 | 840.050842 | 154.0953 | 0.08971011 | 0.07564867
9503 | 1514.88269 | 840.025818 | 154.3569 | 0.08988987 | 0.07582844
9504 | 1514.933105 | 839.964355 | 154.3931 | 0.08988173 | 0.07582029
9505 | 1514.983521 | 839.889771 | 154.3341 | 0.09004506 | 0.07598363
9506 | 1515.033936 | 840.094055 | 154.3024 | 0.09014316 | 0.07608172
9507 | 1515.082031 | 839.936646 | 154.4604 | 0.09025741 | 0.07619598
9508 | 1515.132568 | 840.105469 | 154.4088 | 0.09034731 | 0.07628587
9509 | 1515.182983 | 839.949646 | 154.2403 | 0.09034731 | 0.07628587
9510 | 1515.233398 | 840.001282 | 154.5051 | 0.09048614 | 0.07642471
9511 | 1515.283813 | 839.893311 | 154.4355 | 0.09064128 | 0.07657984
9512 | 1515.332031 | 840.091492 | 154.4823 | 0.09064128 | 0.07657984
9513 | 1515.382446 | 839.971802 | 154.4868 | 0.0907311 | 0.07666967
9514 | 1515.432861 | 839.990051 | 154.4976 | 0.09086164 | 0.0768002
9515 | 1515.483276 | 839.900146 | 154.5583 | 0.09095148 | 0.07689004
9516 | 1515.533691 | 840.079956 | 154.4917 | 0.09106571 | 0.07700428
9517 | 1515.584106 | 839.940552 | 154.6635 | 0.09114733 | 0.07708589
9518 | 1515.632202 | 840.026428 | 154.5718 | 0.09122072 | 0.07715929
9519 | 1515.682739 | 839.93927 | 154.725 | 0.09130236 | 0.07724092
9520 | 1515.733032 | 839.834839 | 154.7289 | 0.09144924 | 0.0773878
9521 | 1515.783569 | 839.971802 | 154.7573 | 0.09157158 | 0.07751015
9522 | 1515.833984 | 839.979248 | 154.8236 | 0.09163682 | 0.07757538
9523 | 1515.882202 | 840.044678 | 154.7531 | 0.09172655 | 0.07766512
9524 | 1515.932617 | 840.152039 | 154.957 | 0.09183257 | 0.07777114
9525 | 1515.983154 | 839.914368 | 154.7672 | 0.09193854 | 0.07787711
9526 | 1516.033447 | 839.997437 | 154.8817 | 0.09201192 | 0.07795048
9527 | 1516.083984 | 839.914368 | 154.9468 | 0.09206903 | 0.0780076
9528 | 1516.13208 | 840.029846 | 154.8745 | 0.0922076 | 0.07814616
9529 | 1516.182495 | 840.029846 | 154.7989 | 0.09226463 | 0.07820319
9530 | 1516.23291 | 839.864319 | 155.0353 | 0.09233798 | 0.07827654
9531 | 1516.283325 | 839.990051 | 155.1331 | 0.09248474 | 0.0784233
9532 | 1516.33374 | 839.992798 | 155.1402 | 0.09259061 | 0.07852917
9533 | 1516.381958 | 840.029846 | 154.987 | 0.09263141 | 0.07856997
9534 | 1516.432373 | 839.990723 | 154.9841 | 0.09279433 | 0.07873289
9535 | 1516.482788 | 840.017822 | 155.245 | 0.09284321 | 0.07878177
9536 | 1516.533203 | 839.896729 | 155.3153 | 0.09293283 | 0.07887139
9537 | 1516.583618 | 840.046814 | 155.286 | 0.09304688 | 0.07898544
9538 | 1516.634033 | 839.943481 | 155.2005 | 0.09316088 | 0.07909944
9539 | 1516.682251 | 840.019043 | 155.2938 | 0.09321789 | 0.07915645
9540 | 1516.732666 | 840.141724 | 155.1951 | 0.09330744 | 0.07924601
9541 | 1516.783081 | 839.985107 | 155.2998 | 0.09343776 | 0.07937632
9542 | 1516.833496 | 840.065796 | 155.2706 | 0.09355171 | 0.07949027
9543 | 1516.884033 | 839.916077 | 155.2406 | 0.09360051 | 0.07953908
9544 | 1516.932251 | 839.946228 | 155.4511 | 0.09374705 | 0.07968561
9545 | 1516.982666 | 839.996765 | 155.4757 | 0.09384474 | 0.07978331
9546 | 1517.033081 | 840.115662 | 155.6016 | 0.09386916 | 0.07980772
9547 | 1517.083496 | 839.95752 | 155.6051 | 0.09407258 | 0.08001115
9548 | 1517.133911 | 840.086792 | 155.4154 | 0.09412143 | 0.08006
9549 | 1517.182129 | 840.112915 | 155.5621 | 0.09421898 | 0.08015754
9550 | 1517.232544 | 840.032593 | 155.7063 | 0.09430037 | 0.08023893
9551 | 1517.282837 | 840.161682 | 155.4315 | 0.09440612 | 0.08034468
9552 | 1517.333374 | 840.035522 | 155.5594 | 0.09450371 | 0.08044227
9553 | 1517.383667 | 839.911011 | 155.7357 | 0.09460947 | 0.08054804
9554 | 1517.432007 | 840.097595 | 155.6688 | 0.09472326 | 0.08066182
9555 | 1517.4823 | 840.006958 | 155.5166 | 0.09477204 | 0.0807106
9556 | 1517.532837 | 840.037292 | 155.5945 | 0.09491026 | 0.08084883
9557 | 1517.58313 | 840.073059 | 155.6943 | 0.09500781 | 0.08094637
9558 | 1517.633667 | 839.979248 | 155.8022 | 0.09509727 | 0.08103584
9559 | 1517.684082 | 840.029175 | 155.6802 | 0.09521914 | 0.0811577
9560 | 1517.7323 | 839.975708 | 155.7416 | 0.09525166 | 0.08119022
9561 | 1517.782593 | 839.993469 | 155.8209 | 0.09539792 | 0.08133648
9562 | 1517.833008 | 839.968506 | 155.803 | 0.09558484 | 0.0815234
9563 | 1517.883545 | 840.033813 | 155.88 | 0.09553606 | 0.08147462
9564 | 1517.93396 | 839.902893 | 156.0452 | 0.09569041 | 0.08162898
9565 | 1517.9823 | 840.054382 | 155.9287 | 0.09578788 | 0.08172644
9566 | 1518.032593 | 840.079224 | 155.9195 | 0.09590974 | 0.0818483
9567 | 1518.08313 | 840.071899 | 156.0281 | 0.09594216 | 0.08188072
9568 | 1518.133545 | 840.055359 | 156.0005 | 0.09600718 | 0.08194574
9569 | 1518.18396 | 839.921021 | 155.82 | 0.09617769 | 0.08211625
9570 | 1518.232178 | 839.946228 | 156.0976 | 0.09626701 | 0.08220558
9571 | 1518.282593 | 840.033203 | 156.0701 | 0.09633198 | 0.08227054
9572 | 1518.333008 | 839.963623 | 155.9911 | 0.09642931 | 0.08236787
9573 | 1518.383301 | 840.043945 | 156.2656 | 0.09655918 | 0.08249774
9574 | 1518.433716 | 840.036621 | 156.2098 | 0.09662409 | 0.08256265
9575 | 1518.482056 | 840.029785 | 156.2388 | 0.09668903 | 0.08262759
9576 | 1518.532471 | 840.081604 | 156.4826 | 0.09680265 | 0.08274122
9577 | 1518.582886 | 839.921021 | 156.2229 | 0.09694868 | 0.08288725
9578 | 1518.633301 | 839.932678 | 156.3071 | 0.09700548 | 0.08294405
9579 | 1518.683716 | 839.979248 | 156.3776 | 0.09709473 | 0.0830333
9580 | 1518.731934 | 839.97522 | 156.2759 | 0.09716777 | 0.08310633
9581 | 1518.782349 | 839.967834 | 156.3415 | 0.09734613 | 0.08328469
9582 | 1518.832886 | 839.990051 | 156.4327 | 0.09738673 | 0.0833253
9583 | 1518.883301 | 840.097595 | 156.2996 | 0.0975002 | 0.08343876
9584 | 1518.933594 | 839.988953 | 156.2401 | 0.09766237 | 0.08360093
9585 | 1518.981934 | 839.950378 | 156.4615 | 0.09775156 | 0.08369013
9586 | 1519.032349 | 839.924561 | 156.4653 | 0.09777588 | 0.08371444
9587 | 1519.082886 | 839.917053 | 156.2944 | 0.09788934 | 0.08382791
9588 | 1519.133301 | 840.025818 | 156.5467 | 0.09799475 | 0.08393331
9589 | 1519.183716 | 840.011414 | 156.4544 | 0.09806768 | 0.08400624
9590 | 1519.231934 | 839.895386 | 156.6539 | 0.09819726 | 0.08413583
9591 | 1519.282349 | 839.982483 | 156.5521 | 0.09827025 | 0.08420882
9592 | 1519.332764 | 840.096436 | 156.6272 | 0.09844849 | 0.08438705
9593 | 1519.383179 | 840.013794 | 156.6725 | 0.09849709 | 0.08443565
9594 | 1519.433594 | 840.050232 | 156.7142 | 0.09864291 | 0.08458147
9595 | 1519.483887 | 839.985474 | 156.6652 | 0.0986915 | 0.08463007
9596 | 1519.532104 | 840.032593 | 156.8044 | 0.09879675 | 0.08473531
9597 | 1519.58252 | 840.032166 | 156.5692 | 0.09886151 | 0.08480008
9598 | 1519.633057 | 839.975159 | 156.7354 | 0.09895867 | 0.08489724
9599 | 1519.683472 | 839.856384 | 156.7904 | 0.09912875 | 0.08506731
9600 | 1519.733887 | 839.989502 | 156.8629 | 0.09916921 | 0.08510777
9601 | 1519.782104 | 839.953491 | 156.7326 | 0.09924209 | 0.08518066
9602 | 1519.83252 | 840.010254 | 156.7012 | 0.09928251 | 0.08522108
9603 | 1519.882935 | 839.989502 | 156.8274 | 0.09948488 | 0.08542344
9604 | 1519.933472 | 839.950378 | 156.9672 | 0.09953343 | 0.08547199
9605 | 1519.983887 | 840.033813 | 156.9283 | 0.09964669 | 0.08558525
9606 | 1520.031982 | 840.086304 | 156.9336 | 0.09980045 | 0.08573901
9607 | 1520.08252 | 839.797668 | 157.0407 | 0.09988131 | 0.08581988
9608 | 1520.132935 | 840.104309 | 157.1757 | 0.1000188 | 0.0859574
9609 | 1520.18335 | 840.003662 | 156.9414 | 0.1000916 | 0.08603015
9610 | 1520.233765 | 839.916077 | 157.0001 | 0.1001644 | 0.08610296
9611 | 1520.281982 | 840.052002 | 156.9467 | 0.1002453 | 0.08618383
9612 | 1520.332397 | 840.180115 | 156.9455 | 0.1003585 | 0.08629702
9613 | 1520.382935 | 839.888977 | 157.032 | 0.1004878 | 0.08642638
9614 | 1520.43335 | 839.978699 | 157.1815 | 0.1005363 | 0.08647491
9615 | 1520.483765 | 840.057678 | 157.031 | 0.1007222 | 0.0866608
9616 | 1520.531982 | 839.963623 | 157.2839 | 0.1008273 | 0.08676587
9617 | 1520.582275 | 839.964355 | 157.2954 | 0.1009 | 0.08683856
9618 | 1520.632813 | 839.887634 | 157.228 | 0.1010132 | 0.08695174
9619 | 1520.683105 | 840.113159 | 157.2193 | 0.1010778 | 0.08701636
9620 | 1520.733643 | 839.956787 | 157.4048 | 0.1011748 | 0.08711334
9621 | 1520.783936 | 840.000061 | 157.2188 | 0.1012556 | 0.08719413
9622 | 1520.832275 | 839.971863 | 157.2252 | 0.1012959 | 0.08723451
9623 | 1520.88269 | 839.964905 | 157.3345 | 0.1014494 | 0.08738801
9624 | 1520.933105 | 840.092529 | 157.3618 | 0.1015625 | 0.08750102
9625 | 1520.983521 | 840.035522 | 157.271 | 0.1017078 | 0.08764636
9626 | 1521.034058 | 839.932129 | 157.2401 | 0.1016917 | 0.08763022
9627 | 1521.082275 | 839.971191 | 157.3545 | 0.1018774 | 0.08781593
9628 | 1521.132568 | 840.025269 | 157.5307 | 0.1019742 | 0.0879128
9629 | 1521.183105 | 840.058411 | 157.4077 | 0.1020953 | 0.0880339
9630 | 1521.233521 | 839.864746 | 157.3838 | 0.1021841 | 0.08812267
9631 | 1521.283936 | 840.057068 | 157.3984 | 0.1022164 | 0.08815496
9632 | 1521.332153 | 840.038269 | 157.5539 | 0.1023616 | 0.0883002
9633 | 1521.382568 | 839.996277 | 157.5571 | 0.1024423 | 0.0883809
9634 | 1521.432983 | 839.986145 | 157.5206 | 0.1025714 | 0.08850999
9635 | 1521.483398 | 840.053833 | 157.4841 | 0.1027005 | 0.08863906
9636 | 1521.533813 | 839.898987 | 157.7628 | 0.1028456 | 0.0887842
9637 | 1521.582153 | 840.083252 | 157.5645 | 0.1029102 | 0.08884874
9638 | 1521.632568 | 840.057068 | 157.5071 | 0.1029667 | 0.08890524
9639 | 1521.682983 | 839.941711 | 157.6196 | 0.1030795 | 0.08901811
9640 | 1521.733276 | 839.952209 | 157.7152 | 0.103265 | 0.08920356
9641 | 1521.783691 | 840.053223 | 157.4605 | 0.103273 | 0.0892116
9642 | 1521.832031 | 839.995789 | 157.6231 | 0.103402 | 0.08934058
9643 | 1521.882446 | 839.849487 | 157.6768 | 0.1034424 | 0.08938094
9644 | 1521.932861 | 839.881409 | 157.7856 | 0.103531 | 0.08946955
9645 | 1521.983276 | 839.888977 | 157.7232 | 0.103676 | 0.08961461
9646 | 1522.033813 | 840.064636 | 157.6423 | 0.1037647 | 0.08970326
9647 | 1522.082031 | 840.071899 | 157.6158 | 0.1038372 | 0.08977581
9648 | 1522.132568 | 839.981934 | 157.8258 | 0.1039662 | 0.08990472
9649 | 1522.182861 | 839.927368 | 158.0088 | 0.1041031 | 0.09004165
9650 | 1522.233398 | 839.981934 | 157.721 | 0.1041433 | 0.09008191
9651 | 1522.283691 | 839.92041 | 157.909 | 0.1043125 | 0.09025103
9652 | 1522.334106 | 839.978821 | 157.8452 | 0.1044493 | 0.09038791
9653 | 1522.382446 | 839.931396 | 157.8104 | 0.1045299 | 0.09046847
9654 | 1522.432861 | 839.924561 | 157.944 | 0.1045943 | 0.09053287
9655 | 1522.483276 | 840.017822 | 157.9846 | 0.1047312 | 0.09066974
9656 | 1522.533691 | 839.988342 | 157.9682 | 0.1047473 | 0.09068583
9657 | 1522.584106 | 840.171936 | 158.1828 | 0.1048439 | 0.09078245
9658 | 1522.632324 | 840.017212 | 158.302 | 0.1049968 | 0.09093538
9659 | 1522.682739 | 840.05481 | 158.1938 | 0.1050934 | 0.09103198
9660 | 1522.733154 | 839.956787 | 158.102 | 0.1051739 | 0.09111242
9661 | 1522.783569 | 839.784058 | 157.9786 | 0.1052945 | 0.09123306
9662 | 1522.833984 | 840.047424 | 158.037 | 0.1054233 | 0.09136182
9663 | 1522.88208 | 840.010925 | 158.0985 | 0.1055118 | 0.09145033
9664 | 1522.932617 | 840.046814 | 158.1264 | 0.1055681 | 0.09150664
9665 | 1522.983032 | 839.981995 | 158.1626 | 0.1057369 | 0.09167549
9666 | 1523.033447 | 840.011414 | 158.2279 | 0.1058495 | 0.09178808
9667 | 1523.083862 | 839.967773 | 158.1557 | 0.1058736 | 0.09181217
9668 | 1523.132202 | 840.002441 | 158.2141 | 0.1060023 | 0.09194085
9669 | 1523.182617 | 840.049622 | 158.0715 | 0.1061228 | 0.0920614
9670 | 1523.233032 | 839.996765 | 158.1318 | 0.1062033 | 0.09214183
9671 | 1523.283447 | 840.017212 | 158.1242 | 0.1062756 | 0.09221416
9672 | 1523.333862 | 840.000122 | 158.2732 | 0.1064364 | 0.09237492
9673 | 1523.38208 | 840.025818 | 158.1566 | 0.1065409 | 0.09247943
9674 | 1523.432495 | 839.984985 | 158.1439 | 0.106581 | 0.09251955
9675 | 1523.48291 | 839.924011 | 158.1751 | 0.1067176 | 0.09265615
9676 | 1523.533325 | 840.049622 | 158.17 | 0.1068059 | 0.09274451
9677 | 1523.58374 | 839.928467 | 158.302 | 0.1069185 | 0.09285702
9678 | 1523.634033 | 840.154419 | 158.2989 | 0.1070791 | 0.09301763
9679 | 1523.682373 | 840.050232 | 158.2614 | 0.1071433 | 0.09308186
9680 | 1523.732788 | 840.065125 | 158.304 | 0.1072317 | 0.09317022
9681 | 1523.783203 | 839.790771 | 158.2469 | 0.1073521 | 0.09329065
9682 | 1523.833618 | 840.046265 | 158.3066 | 0.1073681 | 0.09330669
9683 | 1523.884033 | 839.960388 | 158.2222 | 0.1074966 | 0.09343515
9684 | 1523.932129 | 839.944946 | 158.4901 | 0.107625 | 0.09356359
9685 | 1523.982544 | 840.119202 | 158.2152 | 0.1077535 | 0.09369202
9686 | 1524.032959 | 840.122498 | 157.9155 | 0.1077856 | 0.09372413
9687 | 1524.083374 | 839.869812 | 158.1606 | 0.1078899 | 0.09382842
9688 | 1524.133911 | 840.061096 | 158.1231 | 0.1080744 | 0.09401298
9689 | 1524.182129 | 840.133301 | 158.0875 | 0.1080905 | 0.09402905
9690 | 1524.232544 | 839.971802 | 158.3219 | 0.1081868 | 0.09412532
9691 | 1524.282959 | 840.015015 | 158.529 | 0.108291 | 0.09422961
9692 | 1524.333374 | 840.128723 | 158.7151 | 0.1084434 | 0.09438197
9693 | 1524.383789 | 839.996277 | 158.6103 | 0.1085637 | 0.09450226
9694 | 1524.432007 | 839.9104 | 158.555 | 0.1086359 | 0.09457446
9695 | 1524.4823 | 839.9104 | 158.4718 | 0.1087722 | 0.09471078
9696 | 1524.532715 | 839.966614 | 158.4921 | 0.1089005 | 0.09483906
9697 | 1524.58313 | 840.007568 | 158.3993 | 0.1089165 | 0.09485504
9698 | 1524.633545 | 840.046265 | 158.5093 | 0.1090688 | 0.09500738
9699 | 1524.68396 | 840.03479 | 158.5194 | 0.109133 | 0.09507152
9700 | 1524.732178 | 839.95575 | 158.3713 | 0.1092211 | 0.09515966
9701 | 1524.782593 | 840.151428 | 158.5493 | 0.1093814 | 0.09531994
9702 | 1524.833008 | 839.97052 | 158.5753 | 0.1094856 | 0.09542414
9703 | 1524.883545 | 840.082214 | 158.4946 | 0.1095176 | 0.09545613
9704 | 1524.93396 | 839.888306 | 158.749 | 0.1096778 | 0.09561639
9705 | 1524.982178 | 839.924561 | 158.7687 | 0.1097419 | 0.0956805
9706 | 1525.032593 | 840.002991 | 158.7674 | 0.109854 | 0.09579257
9707 | 1525.082886 | 839.887024 | 158.635 | 0.1099821 | 0.09592067
9708 | 1525.133423 | 839.984985 | 158.6993 | 0.1100862 | 0.09602481
9709 | 1525.183838 | 840.006287 | 158.7011 | 0.1101583 | 0.09609687
9710 | 1525.232056 | 840.010925 | 158.752 | 0.1102384 | 0.09617693
9711 | 1525.282471 | 839.981934 | 158.5299 | 0.1103424 | 0.09628101
9712 | 1525.332886 | 840.153076 | 158.5903 | 0.1104225 | 0.09636103
9713 | 1525.383301 | 839.956482 | 158.8417 | 0.1106226 | 0.09656115
9714 | 1525.433716 | 840.003662 | 158.7252 | 0.1106706 | 0.09660916
9715 | 1525.481934 | 839.917053 | 158.8085 | 0.1107746 | 0.09671316
9716 | 1525.532349 | 840.096436 | 158.8588 | 0.1109106 | 0.09684919
9717 | 1525.582764 | 839.956787 | 158.7989 | 0.1110146 | 0.09695319
9718 | 1525.633057 | 839.981323 | 158.7995 | 0.1110786 | 0.09701721
9719 | 1525.683594 | 839.934814 | 158.7899 | 0.1111986 | 0.09713718
9720 | 1525.734009 | 840.049622 | 158.9893 | 0.1113106 | 0.09724917
9721 | 1525.782227 | 839.932007 | 158.8299 | 0.1113905 | 0.0973291
9722 | 1525.832642 | 839.978149 | 158.9528 | 0.1115025 | 0.09744107
9723 | 1525.883179 | 840.082703 | 158.9311 | 0.1116065 | 0.09754505
9724 | 1525.933472 | 840.002991 | 158.9196 | 0.1117743 | 0.09771288
9725 | 1525.984009 | 840.135986 | 158.8348 | 0.1117823 | 0.09772088
9726 | 1526.032227 | 839.927368 | 159.0049 | 0.1119502 | 0.09788872
9727 | 1526.082764 | 839.891357 | 158.9405 | 0.1119662 | 0.09790473
9728 | 1526.133057 | 840.038269 | 158.9225 | 0.112094 | 0.09803256
9729 | 1526.183472 | 839.984375 | 158.9052 | 0.1122857 | 0.09822431
9730 | 1526.233887 | 840.180115 | 158.9032 | 0.1123337 | 0.09827228
9731 | 1526.282104 | 839.999451 | 159.0837 | 0.1124456 | 0.09838414
9732 | 1526.33252 | 839.987671 | 159.0186 | 0.1125175 | 0.09845602
9733 | 1526.382935 | 839.967163 | 158.9024 | 0.1126293 | 0.09856786
9734 | 1526.433472 | 840.117371 | 158.938 | 0.1127331 | 0.09867165
9735 | 1526.483765 | 839.959778 | 159.1051 | 0.1128209 | 0.09875948
9736 | 1526.532104 | 839.940308 | 159.0929 | 0.1129248 | 0.09886332
9737 | 1526.582397 | 839.884277 | 159.022 | 0.1130206 | 0.09895912
9738 | 1526.632935 | 840.002991 | 158.8795 | 0.1131483 | 0.09908685
9739 | 1526.683228 | 839.933594 | 159.0154 | 0.1132201 | 0.09915869
9740 | 1526.733643 | 840.108459 | 158.8825 | 0.1133478 | 0.0992864
9741 | 1526.784058 | 839.863281 | 158.9182 | 0.1134516 | 0.09939015
9742 | 1526.832275 | 840.010254 | 159.2047 | 0.1136271 | 0.0995657
9743 | 1526.882813 | 839.901672 | 159.0144 | 0.1136351 | 0.09957369
9744 | 1526.933105 | 840.092529 | 159.0979 | 0.1137388 | 0.09967737
9745 | 1526.983643 | 840.02063 | 159.117 | 0.1138585 | 0.09979706
9746 | 1527.033936 | 840.035461 | 159.2791 | 0.114034 | 0.09997257
9747 | 1527.082275 | 839.897766 | 159.1653 | 0.1140419 | 0.09998049
9748 | 1527.13269 | 840.098572 | 159.1057 | 0.1142094 | 0.100148
9749 | 1527.183228 | 840.086792 | 159.2168 | 0.1143051 | 0.1002437
9750 | 1527.233521 | 839.988953 | 159.2512 | 0.1144008 | 0.1003393
9751 | 1527.283936 | 839.855164 | 159.1201 | 0.1144805 | 0.100419
9752 | 1527.332153 | 840.060425 | 159.1462 | 0.1145841 | 0.1005227
9753 | 1527.382568 | 840.027466 | 159.1281 | 0.1147117 | 0.1006502
9754 | 1527.432983 | 839.960388 | 159.1037 | 0.1147993 | 0.1007379
9755 | 1527.483398 | 839.890869 | 159.1906 | 0.1148631 | 0.1008017
9756 | 1527.533813 | 840.013245 | 159.1258 | 0.1149985 | 0.1009371
9757 | 1527.582031 | 840.045654 | 159.1499 | 0.1151499 | 0.1010885
9758 | 1527.632446 | 840.13269 | 159.0398 | 0.1151817 | 0.1011203
9759 | 1527.682861 | 839.968506 | 159.2763 | 0.1153411 | 0.1012796
9760 | 1527.733276 | 839.973511 | 159.191 | 0.1154685 | 0.1014071
9761 | 1527.783691 | 839.885437 | 159.2779 | 0.1155322 | 0.1014708
9762 | 1527.833984 | 840.053223 | 159.3533 | 0.1156437 | 0.1015823
9763 | 1527.882324 | 839.984253 | 159.1427 | 0.1157074 | 0.101646
9764 | 1527.932739 | 840.020569 | 159.3876 | 0.1158587 | 0.1017973
9765 | 1527.983154 | 839.994568 | 159.2997 | 0.1159702 | 0.1019087
9766 | 1528.033569 | 840.009644 | 159.1421 | 0.1160657 | 0.1020042
9767 | 1528.083984 | 840.02063 | 159.3243 | 0.116185 | 0.1021236
9768 | 1528.132324 | 839.992065 | 159.1404 | 0.1162964 | 0.102235
9769 | 1528.182739 | 840.027466 | 159.2183 | 0.1164238 | 0.1023623
9770 | 1528.233154 | 840.028015 | 159.3143 | 0.1164238 | 0.1023623
9771 | 1528.283569 | 839.848938 | 159.4486 | 0.1165431 | 0.1024817
9772 | 1528.333984 | 839.95282 | 159.4394 | 0.1167261 | 0.1026647
9773 | 1528.38208 | 839.94104 | 159.3259 | 0.1167977 | 0.1027362
9774 | 1528.432495 | 840.04303 | 159.357 | 0.1169329 | 0.1028714
9775 | 1528.48291 | 839.916626 | 159.4319 | 0.1169806 | 0.1029192
9776 | 1528.533325 | 840.046814 | 159.2933 | 0.117076 | 0.1030146
9777 | 1528.58374 | 840.024048 | 159.3161 | 0.1172191 | 0.1031577
9778 | 1528.631958 | 840.017212 | 159.2916 | 0.1173066 | 0.1032451
9779 | 1528.682373 | 839.865112 | 159.1722 | 0.117402 | 0.1033405
9780 | 1528.73291 | 840.100281 | 159.3227 | 0.1174417 | 0.1033803
9781 | 1528.783203 | 840.01947 | 159.2448 | 0.1176165 | 0.1035551
9782 | 1528.83374 | 840.053162 | 159.2458 | 0.1177437 | 0.1036822
9783 | 1528.881958 | 840.079224 | 159.2777 | 0.1178232 | 0.1037617
9784 | 1528.932251 | 840.013794 | 159.4418 | 0.1178867 | 0.1038253
9785 | 1528.982788 | 840.046265 | 159.2645 | 0.1179821 | 0.1039207
9786 | 1529.033203 | 840.021118 | 159.3597 | 0.1181568 | 0.1040954
9787 | 1529.083618 | 839.915955 | 159.2493 | 0.1181886 | 0.1041272
9788 | 1529.134033 | 840.09967 | 159.4929 | 0.118268 | 0.1042065
9789 | 1529.182373 | 840.049255 | 159.535 | 0.118411 | 0.1043496
9790 | 1529.232666 | 839.963074 | 159.4648 | 0.1185142 | 0.1044527
9791 | 1529.283203 | 839.941711 | 159.3092 | 0.1186253 | 0.1045639
9792 | 1529.333496 | 840.091919 | 159.5317 | 0.1187523 | 0.1046909
9793 | 1529.383911 | 839.944946 | 159.2367 | 0.1188952 | 0.1048338
9794 | 1529.432129 | 839.984985 | 159.4189 | 0.1189508 | 0.1048893
9795 | 1529.482666 | 840.013245 | 159.3742 | 0.1190936 | 0.1050322
9796 | 1529.532959 | 840.053833 | 159.2403 | 0.1192206 | 0.1051591
9797 | 1529.583374 | 840.067871 | 159.4715 | 0.1192206 | 0.1051591
9798 | 1529.633789 | 840.0672 | 159.3452 | 0.1193951 | 0.1053337
9799 | 1529.682007 | 840.114685 | 159.1715 | 0.1195141 | 0.1054527
9800 | 1529.732544 | 840.145752 | 159.5348 | 0.1196172 | 0.1055558
9801 | 1529.782837 | 839.919373 | 159.379 | 0.1197283 | 0.1056668
9802 | 1529.833374 | 840.071411 | 159.3891 | 0.1197917 | 0.1057302
9803 | 1529.883789 | 840.013184 | 159.4345 | 0.1198948 | 0.1058333
9804 | 1529.932129 | 839.900574 | 159.3918 | 0.1199899 | 0.1059285
9805 | 1529.982422 | 840.03479 | 159.342 | 0.1201009 | 0.1060394
9806 | 1530.032959 | 840.049622 | 159.467 | 0.1202198 | 0.1061584
9807 | 1530.083252 | 840.088379 | 159.4885 | 0.1203545 | 0.1062931
9808 | 1530.133667 | 840.074219 | 159.26 | 0.1204337 | 0.1063723
9809 | 1530.182007 | 840.017212 | 159.3935 | 0.1205447 | 0.1064833
9810 | 1530.232422 | 839.804932 | 159.454 | 0.1207428 | 0.1066813
9811 | 1530.282837 | 839.877258 | 159.3084 | 0.1207983 | 0.1067368
9812 | 1530.333252 | 839.992859 | 159.525 | 0.1208854 | 0.106824
9813 | 1530.383667 | 839.933594 | 159.2494 | 0.1209725 | 0.1069111
9814 | 1530.432007 | 840.03363 | 159.6388 | 0.1211151 | 0.1070536
9815 | 1530.482422 | 840.028015 | 159.4018 | 0.1212022 | 0.1071407
9816 | 1530.532715 | 840.0849 | 159.5231 | 0.1212972 | 0.1072358
9817 | 1530.583252 | 839.9552 | 159.6012 | 0.1214239 | 0.1073625
9818 | 1530.633667 | 839.976746 | 159.498 | 0.121503 | 0.1074416
9819 | 1530.68396 | 839.913269 | 159.3574 | 0.1215902 | 0.1075287
9820 | 1530.7323 | 840.037781 | 159.4658 | 0.1217247 | 0.1076633
9821 | 1530.782593 | 839.94104 | 159.4377 | 0.1218513 | 0.1077898
9822 | 1530.83313 | 840.03363 | 159.2604 | 0.1218908 | 0.1078294
9823 | 1530.883423 | 839.948486 | 159.3554 | 0.1220016 | 0.1079402
9824 | 1530.93396 | 839.905884 | 159.4272 | 0.1220887 | 0.1080272
9825 | 1530.982178 | 839.94104 | 159.4486 | 0.1222232 | 0.1081617
9826 | 1531.032593 | 839.976746 | 159.3903 | 0.1223418 | 0.1082804
9827 | 1531.083008 | 840.013245 | 159.5239 | 0.1224525 | 0.1083911
9828 | 1531.133545 | 839.998352 | 159.4764 | 0.122579 | 0.1085176
9829 | 1531.18396 | 840.057068 | 159.3184 | 0.1226186 | 0.1085572
9830 | 1531.232056 | 840.146179 | 159.5332 | 0.122753 | 0.1086916
9831 | 1531.282593 | 839.988403 | 159.4508 | 0.1229032 | 0.1088418
9832 | 1531.332886 | 840.02063 | 159.4356 | 0.1229902 | 0.1089288
9833 | 1531.383423 | 840.02063 | 159.3797 | 0.1231246 | 0.1090631
9834 | 1531.433838 | 839.933594 | 159.4793 | 0.1232036 | 0.1091422
9835 | 1531.482056 | 839.94458 | 159.4385 | 0.123251 | 0.1091896
9836 | 1531.532349 | 839.984985 | 159.2921 | 0.1234249 | 0.1093634
9837 | 1531.582886 | 840.016541 | 159.3859 | 0.1235275 | 0.1094661
9838 | 1531.633301 | 840.175476 | 159.4834 | 0.1236539 | 0.1095925
9839 | 1531.683716 | 839.959778 | 159.2331 | 0.1236618 | 0.1096004
9840 | 1531.731934 | 839.990601 | 159.5414 | 0.1238356 | 0.1097742
9841 | 1531.782349 | 839.980347 | 159.2708 | 0.1238988 | 0.1098374
9842 | 1531.832764 | 839.980774 | 159.5376 | 0.1239936 | 0.1099322
9843 | 1531.883179 | 840.074219 | 159.3822 | 0.124112 | 0.1100506
9844 | 1531.933594 | 840.028015 | 159.4302 | 0.1242304 | 0.1101689
9845 | 1531.984009 | 840.002991 | 159.5981 | 0.1243725 | 0.1103111
9846 | 1532.032349 | 839.901306 | 159.4713 | 0.1244277 | 0.1103663
9847 | 1532.082764 | 839.960876 | 159.4359 | 0.1245699 | 0.1105084
9848 | 1532.133179 | 840.053162 | 159.5449 | 0.1245856 | 0.1105242
9849 | 1532.183594 | 839.912109 | 159.418 | 0.1248224 | 0.1107609
9850 | 1532.231934 | 840.060059 | 159.3274 | 0.1248618 | 0.1108004
9851 | 1532.282227 | 840.006958 | 159.3328 | 0.1249565 | 0.110895
9852 | 1532.332642 | 840.10321 | 159.3617 | 0.1251379 | 0.1110765
9853 | 1532.383057 | 839.984375 | 159.4443 | 0.1251695 | 0.111108
9854 | 1532.433472 | 840.077515 | 159.3822 | 0.1253272 | 0.1112658
9855 | 1532.483887 | 840.047974 | 159.493 | 0.1254139 | 0.1113525
9856 | 1532.532104 | 839.976746 | 159.4296 | 0.1255638 | 0.1115024
9857 | 1532.58252 | 840.110474 | 159.4659 | 0.1255479 | 0.1114865
9858 | 1532.632935 | 840.059387 | 159.5661 | 0.1256899 | 0.1116284
9859 | 1532.68335 | 840.009644 | 159.4298 | 0.1258081 | 0.1117466
9860 | 1532.733765 | 839.916626 | 159.377 | 0.1259027 | 0.1118413
9861 | 1532.781982 | 839.99115 | 159.3195 | 0.1260288 | 0.1119673
9862 | 1532.832397 | 839.99115 | 159.5091 | 0.1261233 | 0.1120619
9863 | 1532.88269 | 839.847778 | 159.5318 | 0.1262652 | 0.1122038
9864 | 1532.933228 | 839.92334 | 159.4026 | 0.1263676 | 0.1123062
9865 | 1532.983643 | 840.042297 | 159.5366 | 0.1264779 | 0.1124164
9866 | 1533.034058 | 839.922668 | 159.3125 | 0.126533 | 0.1124716
9867 | 1533.082275 | 840.042297 | 159.2671 | 0.1266748 | 0.1126134
9868 | 1533.132813 | 840.106567 | 159.4262 | 0.1266984 | 0.112637
9869 | 1533.183105 | 839.883484 | 159.2233 | 0.1268874 | 0.112826
9870 | 1533.233643 | 840.110413 | 159.4288 | 0.1269583 | 0.1128968
9871 | 1533.284058 | 839.980347 | 159.4413 | 0.127037 | 0.1129756
9872 | 1533.332397 | 840.005066 | 159.3656 | 0.1271708 | 0.1131094
9873 | 1533.38269 | 839.969299 | 159.4658 | 0.1273125 | 0.113251
9874 | 1533.433105 | 840.049255 | 159.4408 | 0.1273991 | 0.1133376
9875 | 1533.483521 | 840.103821 | 159.4013 | 0.1275171 | 0.1134556
9876 | 1533.533936 | 839.908997 | 159.5887 | 0.1275958 | 0.1135344
9877 | 1533.582153 | 840.0672 | 159.286 | 0.1277689 | 0.1137074
9878 | 1533.632568 | 839.879578 | 159.3023 | 0.1278711 | 0.1138097
9879 | 1533.682983 | 839.932983 | 159.3543 | 0.1278318 | 0.1137704
9880 | 1533.733398 | 840.045105 | 159.3565 | 0.1280284 | 0.113967
9881 | 1533.783813 | 840.023438 | 159.1421 | 0.1281464 | 0.114085
9882 | 1533.832031 | 839.87262 | 159.3869 | 0.1282801 | 0.1142186
9883 | 1533.882446 | 839.95166 | 159.358 | 0.128343 | 0.1142815
9884 | 1533.932861 | 839.934814 | 159.3646 | 0.1284451 | 0.1143837
9885 | 1533.983154 | 839.937622 | 159.2937 | 0.1286102 | 0.1145488
9886 | 1534.033691 | 840.060059 | 159.4141 | 0.1286339 | 0.1145724
9887 | 1534.083984 | 840.052429 | 159.432 | 0.1288067 | 0.1147453
9888 | 1534.132324 | 839.901733 | 159.2522 | 0.1288382 | 0.1147767
9889 | 1534.182739 | 839.95575 | 159.3902 | 0.1289718 | 0.1149104
9890 | 1534.233154 | 839.94104 | 159.409 | 0.1290896 | 0.1150282
9891 | 1534.283569 | 840.113464 | 159.3402 | 0.1292074 | 0.115146
9892 | 1534.333984 | 840.049622 | 159.2005 | 0.1292467 | 0.1151853
9893 | 1534.382202 | 839.986328 | 159.071 | 0.1294117 | 0.1153502
9894 | 1534.432617 | 840.073486 | 159.254 | 0.1295216 | 0.1154602
9895 | 1534.483032 | 839.958557 | 159.3484 | 0.1296865 | 0.1156251
9896 | 1534.533325 | 840.005676 | 159.2937 | 0.1297101 | 0.1156486
9897 | 1534.58374 | 839.99176 | 159.315 | 0.1298436 | 0.1157821
9898 | 1534.631958 | 839.997864 | 159.2838 | 0.1299534 | 0.115892
9899 | 1534.682373 | 840.105896 | 159.361 | 0.1300712 | 0.1160098
9900 | 1534.732788 | 839.894409 | 159.4247 | 0.1301654 | 0.116104
9901 | 1534.783203 | 839.99176 | 159.1937 | 0.1302438 | 0.1161824
9902 | 1534.833618 | 840.091858 | 159.3086 | 0.1303537 | 0.1162922
9903 | 1534.881958 | 840.027466 | 159.3434 | 0.1305106 | 0.1164492
9904 | 1534.932373 | 840.030884 | 159.3546 | 0.1305812 | 0.1165198
9905 | 1534.982788 | 840.037781 | 159.154 | 0.1306675 | 0.116606
9906 | 1535.033203 | 839.968872 | 159.0448 | 0.1307773 | 0.1167159
9907 | 1535.083496 | 839.9552 | 159.2257 | 0.1309342 | 0.1168727
9908 | 1535.134033 | 840.095764 | 159.3002 | 0.1309734 | 0.1169119
9909 | 1535.182251 | 839.994507 | 159.3034 | 0.1311772 | 0.1171158
9910 | 1535.232666 | 840.080933 | 159.2451 | 0.13124 | 0.1171785
9911 | 1535.283081 | 839.991821 | 159.3211 | 0.1313497 | 0.1172883
9912 | 1535.333496 | 839.828918 | 159.5762 | 0.1314203 | 0.1173588
9913 | 1535.383911 | 839.768188 | 159.7742 | 0.1315613 | 0.1174999
9914 | 1535.432129 | 840.13092 | 159.6965 | 0.131624 | 0.1175626
9915 | 1535.482544 | 840.049255 | 159.5626 | 0.1317024 | 0.1176409
9916 | 1535.532959 | 840.030273 | 159.4608 | 0.1318591 | 0.1177976
9917 | 1535.583374 | 839.988342 | 159.2832 | 0.1319688 | 0.1179073
9918 | 1535.633789 | 840.041687 | 159.119 | 0.1321019 | 0.1180405
9919 | 1535.682007 | 840.052429 | 158.8642 | 0.1321567 | 0.1180953
9920 | 1535.7323 | 839.915466 | 158.9792 | 0.1322664 | 0.118205
9921 | 1535.782715 | 839.85791 | 159.0285 | 0.1323917 | 0.1183303
9922 | 1535.83313 | 840.091248 | 159.1836 | 0.1324465 | 0.1183851
9923 | 1535.883667 | 839.872681 | 159.0608 | 0.1325953 | 0.1185338
9924 | 1535.934082 | 839.934875 | 159.1697 | 0.1326657 | 0.1186043
9925 | 1535.9823 | 839.897766 | 159.1506 | 0.132791 | 0.1187295
9926 | 1536.032715 | 840.144592 | 159.2424 | 0.1328771 | 0.1188156
9927 | 1536.08313 | 839.932861 | 159.2222 | 0.1330571 | 0.1189957
9928 | 1536.133545 | 840.030273 | 159.2956 | 0.1330884 | 0.119027
9929 | 1536.18396 | 839.943909 | 159.2107 | 0.1332918 | 0.1192303
9930 | 1536.232056 | 839.998352 | 159.2612 | 0.1334248 | 0.1193633
9931 | 1536.282471 | 840.094543 | 159.1332 | 0.1334796 | 0.1194182
9932 | 1536.332886 | 840.074219 | 159.1321 | 0.1335343 | 0.1194728
9933 | 1536.383179 | 839.971069 | 159.1314 | 0.1337142 | 0.1196527
9934 | 1536.433716 | 839.969299 | 159.0925 | 0.1337768 | 0.1197153
9935 | 1536.484009 | 840.023438 | 159.1049 | 0.1338549 | 0.1197935
9936 | 1536.532349 | 839.903931 | 159.187 | 0.1339409 | 0.1198795
9937 | 1536.582642 | 840.034241 | 159.037 | 0.1340426 | 0.1199811
9938 | 1536.633179 | 839.90448 | 158.9923 | 0.1342536 | 0.1201922
9939 | 1536.683594 | 840.0672 | 159.0291 | 0.1343005 | 0.1202391
9940 | 1536.734009 | 840.148621 | 159.1297 | 0.1344412 | 0.1203797
9941 | 1536.782227 | 840.001221 | 158.7227 | 0.1344646 | 0.1204032
9942 | 1536.832642 | 839.915466 | 158.8122 | 0.1345975 | 0.120536
9943 | 1536.883057 | 840.055237 | 158.8468 | 0.1347537 | 0.1206923
9944 | 1536.933472 | 840.13385 | 158.7038 | 0.1347772 | 0.1207157
9945 | 1536.984009 | 839.901367 | 158.6649 | 0.1349021 | 0.1208406
9946 | 1537.032227 | 839.951111 | 158.8927 | 0.1350427 | 0.1209812
9947 | 1537.082642 | 840.041687 | 158.8954 | 0.1351208 | 0.1210594
9948 | 1537.133057 | 840.059387 | 158.9469 | 0.1351989 | 0.1211375
9949 | 1537.183472 | 839.817383 | 159.0831 | 0.1353784 | 0.121317
9950 | 1537.233887 | 840.120728 | 159.2081 | 0.1354254 | 0.1213639
9951 | 1537.282104 | 839.947266 | 159.0872 | 0.1355268 | 0.1214653
9952 | 1537.332397 | 840.108948 | 159.0741 | 0.1356907 | 0.1216293
9953 | 1537.382813 | 839.957214 | 159.2127 | 0.1358234 | 0.121762
9954 | 1537.433228 | 839.98645 | 159.0219 | 0.135917 | 0.1218556
9955 | 1537.483643 | 839.969971 | 159.0221 | 0.1359795 | 0.121918
9956 | 1537.534058 | 840.030884 | 158.8754 | 0.1361043 | 0.1220429
9957 | 1537.582397 | 839.947937 | 158.8205 | 0.1362525 | 0.1221911
9958 | 1537.632813 | 839.958557 | 158.8562 | 0.136354 | 0.1222925
9959 | 1537.683105 | 840.039917 | 158.9151 | 0.1364163 | 0.1223549
9960 | 1537.733643 | 840.013794 | 159.0955 | 0.1365645 | 0.122503
9961 | 1537.784058 | 839.954651 | 158.8689 | 0.136619 | 0.1225576
9962 | 1537.832275 | 839.933594 | 158.9525 | 0.136775 | 0.1227135
9963 | 1537.88269 | 840.05481 | 158.9281 | 0.1368062 | 0.1227448
9964 | 1537.932983 | 840.166077 | 158.9848 | 0.1369777 | 0.1229162
9965 | 1537.983521 | 839.889587 | 158.9862 | 0.1371102 | 0.1230487
9966 | 1538.033813 | 840.06604 | 158.9066 | 0.1371647 | 0.1231032
9967 | 1538.082153 | 840.006226 | 158.9657 | 0.1372894 | 0.123228
9968 | 1538.132446 | 839.922729 | 158.9978 | 0.1374297 | 0.1233683
9969 | 1538.182983 | 840.045593 | 158.8544 | 0.1375154 | 0.1234539
9970 | 1538.233276 | 839.983643 | 158.9281 | 0.1376089 | 0.1235474
9971 | 1538.283813 | 839.885864 | 158.9565 | 0.1377257 | 0.1236642
9972 | 1538.334106 | 840.029114 | 159.0106 | 0.1378191 | 0.1237577
9973 | 1538.38269 | 840.092407 | 158.8967 | 0.1379671 | 0.1239057
9974 | 1538.433105 | 840.041077 | 158.8674 | 0.1380294 | 0.1239679
9975 | 1538.483398 | 839.868164 | 158.9461 | 0.138154 | 0.1240925
9976 | 1538.533813 | 840.081055 | 158.8848 | 0.1382007 | 0.1241393
9977 | 1538.582153 | 839.984375 | 158.7622 | 0.1382941 | 0.1242327
9978 | 1538.632568 | 839.962036 | 158.8408 | 0.1384187 | 0.1243572
9979 | 1538.682983 | 839.810059 | 158.7931 | 0.138551 | 0.1244895
9980 | 1538.733521 | 840.112183 | 158.8314 | 0.13873 | 0.1246685
9981 | 1538.783813 | 839.904541 | 158.9849 | 0.1387689 | 0.1247074
9982 | 1538.832153 | 840.055237 | 158.8658 | 0.1388233 | 0.1247619
9983 | 1538.882568 | 839.921997 | 158.85 | 0.1389711 | 0.1249097
9984 | 1538.933105 | 840.005066 | 158.8772 | 0.1391423 | 0.1250808
9985 | 1538.983398 | 840.03363 | 158.849 | 0.1392122 | 0.1251508
9986 | 1539.033813 | 840.060059 | 158.7766 | 0.1393133 | 0.1252519
9987 | 1539.082153 | 839.922058 | 158.8295 | 0.1393988 | 0.1253374
9988 | 1539.132568 | 839.965515 | 158.8038 | 0.1395466 | 0.1254851
9989 | 1539.182983 | 839.936523 | 158.7879 | 0.1396321 | 0.1255707
9990 | 1539.233398 | 840.088318 | 158.8347 | 0.139741 | 0.1256795
9991 | 1539.283813 | 839.939697 | 158.7241 | 0.1397876 | 0.1257262
9992 | 1539.332031 | 840.022766 | 159.0081 | 0.1399042 | 0.1258427
9993 | 1539.382446 | 839.921997 | 158.7562 | 0.1400518 | 0.1259904
9994 | 1539.432861 | 840.076416 | 158.83 | 0.1401451 | 0.1260836
9995 | 1539.483276 | 839.983643 | 158.851 | 0.140215 | 0.1261536
9996 | 1539.533691 | 839.928955 | 158.9532 | 0.1403626 | 0.1263012
9997 | 1539.583984 | 839.878906 | 158.7945 | 0.1404792 | 0.1264177
9998 | 1539.632324 | 840.029785 | 158.8278 | 0.1405646 | 0.1265031
9999 | 1539.682617 | 839.972839 | 158.7836 | 0.1406578 | 0.1265963
10000 | 1539.733154 | 840.120178 | 158.7848 | 0.1407897 | 0.1267283
10001 | 1539.783447 | 839.907471 | 158.647 | 0.140914 | 0.1268526
10002 | 1539.833984 | 840.055237 | 158.7517 | 0.1410149 | 0.1269535
10003 | 1539.88208 | 839.976746 | 158.6987 | 0.1411159 | 0.1270544
10004 | 1539.932739 | 839.925049 | 158.7345 | 0.1412168 | 0.1271553
10005 | 1539.983154 | 839.957886 | 158.5584 | 0.1413487 | 0.1272873
10006 | 1540.033569 | 840.01825 | 158.7172 | 0.1414186 | 0.1273571
10007 | 1540.083984 | 840.062622 | 158.5276 | 0.1415272 | 0.1274658
10008 | 1540.132202 | 840.052429 | 158.7407 | 0.1416281 | 0.1275667
10009 | 1540.182617 | 839.887695 | 158.8195 | 0.1417521 | 0.1276907
10010 | 1540.233032 | 840.084229 | 158.6754 | 0.1418375 | 0.1277761
10011 | 1540.283447 | 839.874939 | 158.7012 | 0.1419384 | 0.1278769
10012 | 1540.33374 | 839.983704 | 158.6137 | 0.1420702 | 0.1280088
10013 | 1540.38208 | 840.047974 | 158.7529 | 0.142202 | 0.1281406
10014 | 1540.432495 | 840.037781 | 158.6297 | 0.142233 | 0.1281716
10015 | 1540.48291 | 839.94458 | 158.6592 | 0.1424191 | 0.1283577
10016 | 1540.533325 | 840.044434 | 158.5434 | 0.1424346 | 0.1283732
10017 | 1540.58374 | 839.987 | 158.6826 | 0.1426284 | 0.128567
10018 | 1540.631958 | 840.026672 | 158.4767 | 0.1426981 | 0.1286367
10019 | 1540.682373 | 839.925049 | 158.5974 | 0.1428377 | 0.1287763
10020 | 1540.732788 | 839.965454 | 158.8168 | 0.1429771 | 0.1289157
10021 | 1540.783203 | 839.943237 | 158.6725 | 0.1430623 | 0.1290009
10022 | 1540.833618 | 839.987671 | 158.6121 | 0.1431165 | 0.1290551
10023 | 1540.884033 | 840.094543 | 158.5528 | 0.1432406 | 0.1291791
10024 | 1540.932373 | 839.817078 | 158.7945 | 0.1433335 | 0.1292721
10025 | 1540.982666 | 840.029053 | 158.6587 | 0.1434729 | 0.1294114
10026 | 1541.033203 | 840.127014 | 158.6204 | 0.1435426 | 0.1294811
10027 | 1541.083618 | 839.921509 | 158.4932 | 0.1436742 | 0.1296128
10028 | 1541.131958 | 840.020081 | 158.6597 | 0.1437903 | 0.1297289
10029 | 1541.182373 | 840.021545 | 158.7436 | 0.1438213 | 0.1297599
10030 | 1541.232666 | 840.121155 | 158.509 | 0.1439606 | 0.1298992
10031 | 1541.283081 | 839.820984 | 158.3768 | 0.1440613 | 0.1299998
10032 | 1541.333496 | 840.079834 | 158.4729 | 0.1442316 | 0.1301701
10033 | 1541.384033 | 839.979675 | 158.5358 | 0.1443166 | 0.1302552
10034 | 1541.432251 | 840.08374 | 158.6382 | 0.1444018 | 0.1303403
10035 | 1541.482666 | 839.971619 | 158.606 | 0.14451 | 0.1304486
10036 | 1541.532959 | 840.055969 | 158.4774 | 0.1446339 | 0.1305724
10037 | 1541.583496 | 839.972229 | 158.4785 | 0.1447653 | 0.1307039
10038 | 1541.633911 | 839.878296 | 158.6081 | 0.1448349 | 0.1307735
10039 | 1541.682129 | 839.981812 | 158.6117 | 0.1449818 | 0.1309204
10040 | 1541.732544 | 839.983093 | 158.5103 | 0.1450282 | 0.1309668
10041 | 1541.782837 | 840.0495 | 158.2963 | 0.1451751 | 0.1311137
10042 | 1541.833374 | 840.090698 | 158.4544 | 0.145237 | 0.1311756
10043 | 1541.883667 | 840.01532 | 158.3541 | 0.145353 | 0.1312915
10044 | 1541.932007 | 839.965454 | 158.3848 | 0.1454843 | 0.1314229
10045 | 1541.982422 | 839.899902 | 158.4218 | 0.1455307 | 0.1314693
10046 | 1542.032837 | 840.026672 | 158.3733 | 0.1457239 | 0.1316625
10047 | 1542.083252 | 840.007385 | 158.3706 | 0.1458321 | 0.1317706
10048 | 1542.133789 | 840.01825 | 158.5856 | 0.1459402 | 0.1318788
10049 | 1542.182007 | 839.921997 | 158.562 | 0.1460407 | 0.1319792
10050 | 1542.232544 | 840.018921 | 158.3627 | 0.1460947 | 0.1320333
10051 | 1542.282837 | 839.998352 | 158.511 | 0.1462183 | 0.1321568
10052 | 1542.333252 | 839.92627 | 158.5677 | 0.1463264 | 0.132265
10053 | 1542.383667 | 839.974609 | 158.4388 | 0.14645 | 0.1323885
10054 | 1542.434082 | 840.026245 | 158.3842 | 0.1465426 | 0.1324812
10055 | 1542.4823 | 839.968262 | 158.4236 | 0.1466661 | 0.1326047
10056 | 1542.532715 | 839.972229 | 158.2798 | 0.1467588 | 0.1326973
10057 | 1542.58313 | 839.98645 | 158.2338 | 0.1468437 | 0.1327822
10058 | 1542.633545 | 839.878906 | 158.4452 | 0.1469903 | 0.1329288
10059 | 1542.68396 | 839.947266 | 158.3572 | 0.1470598 | 0.1329983
10060 | 1542.732178 | 840.011353 | 158.311 | 0.1472063 | 0.1331449
10061 | 1542.782715 | 840.143921 | 158.3641 | 0.1472912 | 0.1332298
10062 | 1542.833008 | 839.981812 | 158.4109 | 0.1473992 | 0.1333378
10063 | 1542.883423 | 840.009338 | 158.3983 | 0.1475072 | 0.1334458
10064 | 1542.933838 | 839.889587 | 158.3858 | 0.1475535 | 0.1334921
10065 | 1542.982056 | 840.032471 | 158.2902 | 0.1476383 | 0.1335768
10066 | 1543.032593 | 839.920837 | 158.4002 | 0.1477694 | 0.133708
10067 | 1543.083008 | 840.051819 | 158.1286 | 0.1478697 | 0.1338082
10068 | 1543.133545 | 840.06604 | 158.3462 | 0.1480547 | 0.1339932
10069 | 1543.183838 | 839.994995 | 158.1168 | 0.1481086 | 0.1340472
10070 | 1543.232178 | 840.03363 | 158.4176 | 0.1482551 | 0.1341936
10071 | 1543.282471 | 840.058838 | 158.1546 | 0.1483476 | 0.1342861
10072 | 1543.333008 | 840.079102 | 158.2832 | 0.1484709 | 0.1344094
10073 | 1543.383423 | 840.036011 | 158.3375 | 0.1485633 | 0.1345019
10074 | 1543.433838 | 840.019531 | 158.5319 | 0.1486635 | 0.134602
10075 | 1543.482056 | 840.062134 | 158.2079 | 0.1488099 | 0.1347484
10076 | 1543.532349 | 840.005066 | 158.2907 | 0.1488946 | 0.1348332
10077 | 1543.582886 | 840.001221 | 158.3935 | 0.1489793 | 0.1349179
10078 | 1543.633179 | 840.13385 | 158.274 | 0.1491026 | 0.1350411
10079 | 1543.683716 | 839.978638 | 158.2068 | 0.1491795 | 0.1351181
10080 | 1543.734009 | 840.008118 | 158.3615 | 0.1493412 | 0.1352798
10081 | 1543.782349 | 839.965454 | 158.1826 | 0.1494028 | 0.1353414
10082 | 1543.832764 | 839.964233 | 158.2628 | 0.1495337 | 0.1354722
10083 | 1543.883301 | 839.911438 | 158.1559 | 0.1496106 | 0.1355492
10084 | 1543.933594 | 840.105957 | 158.297 | 0.1497492 | 0.1356878
10085 | 1543.984009 | 839.885803 | 158.2619 | 0.1498416 | 0.1357801
10086 | 1544.032227 | 840.01532 | 158.1375 | 0.1499339 | 0.1358724
10087 | 1544.082642 | 839.977783 | 157.998 | 0.150057 | 0.1359955
10088 | 1544.133057 | 839.943298 | 158.2451 | 0.1500493 | 0.1359878
10089 | 1544.183472 | 839.968262 | 158.0223 | 0.1502108 | 0.1361494
10090 | 1544.234009 | 840.097473 | 158.2541 | 0.150357 | 0.1362955
10091 | 1544.282104 | 839.935852 | 158.1768 | 0.1504338 | 0.1363724
10092 | 1544.332642 | 840.003967 | 158.1478 | 0.1505646 | 0.1365032
10093 | 1544.382935 | 839.91748 | 158.1907 | 0.1507107 | 0.1366492
10094 | 1544.433472 | 840.01825 | 158.2875 | 0.1507568 | 0.1366954
10095 | 1544.483765 | 840.008667 | 158.1193 | 0.1508875 | 0.1368261
10096 | 1544.532104 | 840.029663 | 157.9675 | 0.1509336 | 0.1368722
10097 | 1544.582397 | 839.976196 | 158.2254 | 0.1511181 | 0.1370566
10098 | 1544.632813 | 839.957886 | 158.0859 | 0.1511796 | 0.1371181
10099 | 1544.683228 | 839.927734 | 157.879 | 0.1513179 | 0.1372564
10100 | 1544.733643 | 839.966003 | 158.0677 | 0.1513793 | 0.1373179
10101 | 1544.781982 | 840.101318 | 158.1282 | 0.15151 | 0.1374485
10102 | 1544.832397 | 839.902771 | 158.0222 | 0.1515945 | 0.137533
10103 | 1544.882813 | 840.007446 | 157.9348 | 0.1516713 | 0.1376098
10104 | 1544.933228 | 839.895752 | 158.1195 | 0.1518326 | 0.1377711
10105 | 1544.983643 | 840.043823 | 158.0632 | 0.151917 | 0.1378556
10106 | 1545.034058 | 840.043823 | 158.2334 | 0.1519861 | 0.1379247
10107 | 1545.082397 | 839.960876 | 158.0734 | 0.1521704 | 0.138109
10108 | 1545.13269 | 840.039917 | 158.0659 | 0.1521858 | 0.1381243
10109 | 1545.183105 | 839.920837 | 158.0219 | 0.1522856 | 0.1382241
10110 | 1545.233521 | 840.094543 | 157.9079 | 0.1524467 | 0.1383853
10111 | 1545.283936 | 839.964233 | 158.1999 | 0.1525925 | 0.1385311
10112 | 1545.332153 | 839.968262 | 157.7553 | 0.1526156 | 0.1385542
10113 | 1545.382568 | 840.06958 | 158.0796 | 0.1527767 | 0.1387153
10114 | 1545.432983 | 840.033081 | 158.0628 | 0.1529225 | 0.138861
10115 | 1545.483398 | 839.910889 | 157.9852 | 0.1529992 | 0.1389378
10116 | 1545.533813 | 840.062195 | 157.8467 | 0.1530682 | 0.1390068
10117 | 1545.582031 | 839.817383 | 157.8201 | 0.1531526 | 0.1390912
10118 | 1545.632446 | 840.050659 | 158.1518 | 0.1533597 | 0.1392982
10119 | 1545.682861 | 839.960876 | 158.119 | 0.153467 | 0.1394056
10120 | 1545.733276 | 840.104065 | 157.9169 | 0.153513 | 0.1394516
10121 | 1545.783691 | 839.975586 | 157.813 | 0.1536127 | 0.1395512
10122 | 1545.834106 | 839.935181 | 157.9955 | 0.1537583 | 0.1396969
10123 | 1545.882446 | 840.05481 | 157.8441 | 0.1538733 | 0.1398119
10124 | 1545.932739 | 839.98877 | 157.8662 | 0.1539499 | 0.1398885
10125 | 1545.983276 | 840.053772 | 157.7075 | 0.1540189 | 0.1399575
10126 | 1546.033691 | 840.11908 | 157.7628 | 0.1541798 | 0.1401184
10127 | 1546.084106 | 840.042908 | 157.8448 | 0.1542564 | 0.140195
10128 | 1546.132324 | 840.147827 | 157.8381 | 0.1543407 | 0.1402792
10129 | 1546.182739 | 840.019531 | 157.6691 | 0.1544709 | 0.1404095
10130 | 1546.233154 | 840.014954 | 157.858 | 0.1545935 | 0.140532
10131 | 1546.283447 | 840.029663 | 158.0147 | 0.1547006 | 0.1406392
10132 | 1546.333984 | 839.968262 | 158.0153 | 0.1548308 | 0.1407694
10133 | 1546.382202 | 839.87439 | 157.8193 | 0.1548538 | 0.1407923
10134 | 1546.432617 | 840.126343 | 158.0504 | 0.1550529 | 0.1409914
10135 | 1546.483032 | 839.9552 | 157.733 | 0.1551294 | 0.141068
10136 | 1546.533447 | 839.997314 | 157.9357 | 0.1552748 | 0.1412134
10137 | 1546.583862 | 840.08728 | 157.7979 | 0.1553514 | 0.1412899
10138 | 1546.63208 | 840.057434 | 157.9023 | 0.1554432 | 0.1413818
10139 | 1546.682617 | 840.026672 | 157.7945 | 0.1555197 | 0.1414583
10140 | 1546.733032 | 840.007446 | 157.7563 | 0.1556574 | 0.141596
10141 | 1546.783325 | 840.021545 | 157.7097 | 0.1557416 | 0.1416801
10142 | 1546.83374 | 840.033081 | 157.8386 | 0.1559251 | 0.1418637
10143 | 1546.881958 | 839.960266 | 157.8258 | 0.155971 | 0.1419096
10144 | 1546.932373 | 840.008667 | 157.6643 | 0.1560246 | 0.1419631
10145 | 1546.98291 | 840.004578 | 157.8196 | 0.1561852 | 0.1421238
10146 | 1547.033203 | 840.107727 | 157.8838 | 0.1563381 | 0.1422767
10147 | 1547.08374 | 840.006836 | 157.6047 | 0.1564069 | 0.1423455
10148 | 1547.131958 | 839.950806 | 157.9139 | 0.1565292 | 0.1424678
10149 | 1547.182495 | 839.948975 | 157.6708 | 0.1566362 | 0.1425747
10150 | 1547.23291 | 840.208801 | 157.8229 | 0.1567126 | 0.1426512
10151 | 1547.283325 | 839.87439 | 157.5585 | 0.156812 | 0.1427505
10152 | 1547.33374 | 840.137207 | 157.8854 | 0.156919 | 0.1428575
10153 | 1547.384033 | 839.985413 | 157.7435 | 0.1570336 | 0.1429721
10154 | 1547.432373 | 840.022949 | 157.6239 | 0.1571634 | 0.143102
10155 | 1547.482788 | 839.963501 | 157.455 | 0.1571711 | 0.1431096
10156 | 1547.533203 | 839.891907 | 157.7513 | 0.1574002 | 0.1433388
10157 | 1547.583496 | 840.065063 | 157.7922 | 0.1574689 | 0.1434075
10158 | 1547.634033 | 840.13324 | 157.8575 | 0.1576293 | 0.1435678
10159 | 1547.682251 | 839.971619 | 157.7582 | 0.157698 | 0.1436366
10160 | 1547.732666 | 839.993286 | 157.5712 | 0.157782 | 0.1437205
10161 | 1547.783081 | 839.993958 | 157.4979 | 0.1578888 | 0.1438274
10162 | 1547.833496 | 840.003601 | 157.7563 | 0.1580034 | 0.1439419
10163 | 1547.883911 | 839.931824 | 157.7191 | 0.1581484 | 0.1440869
10164 | 1547.932129 | 840.057434 | 157.6883 | 0.1582705 | 0.144209
10165 | 1547.982544 | 839.93927 | 157.7777 | 0.1583925 | 0.1443311
10166 | 1548.032959 | 839.950317 | 157.6859 | 0.1584459 | 0.1443845
10167 | 1548.083374 | 839.992798 | 157.7801 | 0.1585985 | 0.1445371
10168 | 1548.133789 | 840.083069 | 157.9248 | 0.15869 | 0.1446286
10169 | 1548.182129 | 839.920776 | 157.7737 | 0.1588121 | 0.1447506
10170 | 1548.232666 | 840.079102 | 157.7909 | 0.1588578 | 0.1447964
10171 | 1548.283081 | 839.950806 | 157.8114 | 0.1589875 | 0.144926
10172 | 1548.333374 | 840.012207 | 157.6903 | 0.1591095 | 0.145048
10173 | 1548.383911 | 839.943298 | 157.6169 | 0.1592162 | 0.1451548
10174 | 1548.432129 | 839.965454 | 157.821 | 0.1592391 | 0.1451776
10175 | 1548.482422 | 839.950073 | 157.5755 | 0.1593991 | 0.1453377
10176 | 1548.532959 | 840.069641 | 157.6862 | 0.1595287 | 0.1454672
10177 | 1548.583374 | 839.996216 | 157.5353 | 0.1595896 | 0.1455282
10178 | 1548.633789 | 839.946106 | 157.6344 | 0.1597725 | 0.1457111
10179 | 1548.682007 | 839.997314 | 157.6239 | 0.1598335 | 0.1457721
10180 | 1548.732422 | 839.979187 | 157.5958 | 0.1599097 | 0.1458482
10181 | 1548.782837 | 839.949524 | 157.6917 | 0.1600087 | 0.1459473
10182 | 1548.833252 | 840.022278 | 157.4235 | 0.1601534 | 0.146092
10183 | 1548.883667 | 839.974609 | 157.5973 | 0.1602372 | 0.1461757
10184 | 1548.934082 | 839.996216 | 157.4193 | 0.1603819 | 0.1463204
10185 | 1548.9823 | 840.050171 | 157.5489 | 0.1605036 | 0.1464422
10186 | 1549.032593 | 840.021545 | 157.4902 | 0.1606407 | 0.1465793
10187 | 1549.08313 | 839.981812 | 157.4857 | 0.1607397 | 0.1466783
10188 | 1549.133545 | 839.960144 | 157.4357 | 0.160869 | 0.1468076
10189 | 1549.18396 | 840.057434 | 157.3236 | 0.1609223 | 0.1468609
10190 | 1549.232178 | 839.942688 | 157.5341 | 0.1609832 | 0.1469218
10191 | 1549.282593 | 839.98877 | 157.2756 | 0.1611278 | 0.1470663
10192 | 1549.333008 | 839.946716 | 157.4294 | 0.1612115 | 0.1471501
10193 | 1549.383545 | 840.011353 | 157.2842 | 0.1613104 | 0.147249
10194 | 1549.43396 | 839.981812 | 157.2615 | 0.1614853 | 0.1474239
10195 | 1549.482178 | 840.011353 | 157.2019 | 0.1615538 | 0.1474923
10196 | 1549.532593 | 839.927063 | 157.2335 | 0.1616906 | 0.1476292
10197 | 1549.582886 | 839.91748 | 157.0657 | 0.1617743 | 0.1477129
10198 | 1549.633301 | 840 | 156.944 | 0.161896 | 0.1478345
10199 | 1549.683716 | 840.027893 | 156.8968 | 0.1619796 | 0.1479182
10200 | 1549.731934 | 839.935242 | 157.1058 | 0.1620936 | 0.1480322
10201 | 1549.782349 | 840.031921 | 157.326 | 0.1622152 | 0.1481538
10202 | 1549.832764 | 839.996216 | 157.3332 | 0.1622608 | 0.1481994
10203 | 1549.883179 | 839.949524 | 157.1624 | 0.16239 | 0.1483286
10204 | 1549.933716 | 840.096863 | 157.3638 | 0.1625192 | 0.1484578
10205 | 1549.984009 | 840.014343 | 157.3734 | 0.16258 | 0.1485186
10206 | 1550.032349 | 839.945496 | 157.2712 | 0.1627623 | 0.1487009
10207 | 1550.082764 | 840.028503 | 157.1689 | 0.1628155 | 0.148754
10208 | 1550.133057 | 840.022949 | 157.1779 | 0.162937 | 0.1488756
10209 | 1550.183594 | 839.895264 | 157.3238 | 0.1630965 | 0.1490351
10210 | 1550.233887 | 840.171936 | 157.2795 | 0.1631345 | 0.149073
10211 | 1550.282227 | 840.050232 | 157.044 | 0.1633015 | 0.14924
10212 | 1550.332642 | 840.05426 | 157.3627 | 0.1634078 | 0.1493463
10213 | 1550.383057 | 839.992188 | 157.2083 | 0.1635141 | 0.1494527
10214 | 1550.433472 | 839.963501 | 157.1876 | 0.1635748 | 0.1495134
10215 | 1550.483887 | 840.053772 | 157.1119 | 0.1637342 | 0.1496727
10216 | 1550.532104 | 839.996643 | 157.3443 | 0.1638025 | 0.149741
10217 | 1550.58252 | 840.0495 | 157.2988 | 0.1639618 | 0.1499004
10218 | 1550.632935 | 840.0177 | 157.063 | 0.1639998 | 0.1499383
10219 | 1550.68335 | 839.920349 | 157.0044 | 0.1640756 | 0.1500142
10220 | 1550.733643 | 840.022339 | 157.0543 | 0.1642652 | 0.1502038
10221 | 1550.784058 | 840.006775 | 157.1077 | 0.1643487 | 0.1502872
10222 | 1550.832397 | 839.924438 | 157.0829 | 0.1644473 | 0.1503858
10223 | 1550.882813 | 839.971619 | 156.9727 | 0.1645155 | 0.1504541
10224 | 1550.933228 | 839.978638 | 157.226 | 0.164652 | 0.1505906
10225 | 1550.983643 | 840.053772 | 157.0096 | 0.1647506 | 0.1506891
10226 | 1551.034058 | 840.100159 | 157.0369 | 0.164796 | 0.1507346
10227 | 1551.082275 | 839.873718 | 157.1906 | 0.16494 | 0.1508786
10228 | 1551.132813 | 840.078552 | 157.0768 | 0.1651144 | 0.151053
10229 | 1551.183228 | 839.976624 | 156.9386 | 0.1651978 | 0.1511363
10230 | 1551.233643 | 839.971069 | 157.0169 | 0.1653114 | 0.15125
10231 | 1551.283936 | 839.977173 | 157.0164 | 0.165372 | 0.1513106
10232 | 1551.332153 | 840.056946 | 156.9309 | 0.1654705 | 0.1514091
10233 | 1551.382568 | 840.070679 | 156.8894 | 0.1655917 | 0.1515303
10234 | 1551.432983 | 840.028503 | 156.9826 | 0.1657356 | 0.1516742
10235 | 1551.483398 | 840.060303 | 156.9797 | 0.1657811 | 0.1517196
10236 | 1551.533813 | 840.057007 | 156.956 | 0.1660158 | 0.1519544
10237 | 1551.582153 | 839.90448 | 157.0652 | 0.1660688 | 0.1520074
10238 | 1551.632568 | 840.05426 | 157.0623 | 0.1661142 | 0.1520528
10239 | 1551.683105 | 840.010681 | 157.0005 | 0.1662354 | 0.1521739
10240 | 1551.733398 | 839.952759 | 157.0475 | 0.1663413 | 0.1522799
10241 | 1551.783936 | 840.187256 | 156.9702 | 0.1664927 | 0.1524313
10242 | 1551.832031 | 840.076416 | 157.0314 | 0.1665608 | 0.1524994
10243 | 1551.882446 | 839.873779 | 157.0142 | 0.1666441 | 0.1525826
10244 | 1551.932861 | 839.85907 | 157.057 | 0.1667878 | 0.1527264
10245 | 1551.983276 | 840.131897 | 156.8805 | 0.1668862 | 0.1528247
10246 | 1552.033813 | 839.977783 | 156.8941 | 0.1670375 | 0.152976
10247 | 1552.082031 | 840.022278 | 156.8834 | 0.167098 | 0.1530365
10248 | 1552.132446 | 840.010071 | 156.8281 | 0.1671963 | 0.1531348
10249 | 1552.182861 | 839.971069 | 156.7786 | 0.1673324 | 0.1532709
10250 | 1552.233398 | 840.067749 | 157.0153 | 0.1674232 | 0.1533617
10251 | 1552.283813 | 839.943298 | 156.8071 | 0.1675139 | 0.1534524
10252 | 1552.332153 | 840.08551 | 157.0551 | 0.1676122 | 0.1535507
10253 | 1552.382446 | 839.971619 | 156.945 | 0.1677482 | 0.1536868
10254 | 1552.432861 | 839.992798 | 156.9919 | 0.167854 | 0.1537926
10255 | 1552.483276 | 839.939209 | 156.7467 | 0.1679674 | 0.153906
10256 | 1552.533691 | 840.122375 | 156.9097 | 0.1681034 | 0.1540419
10257 | 1552.582031 | 840.046143 | 156.8561 | 0.1681487 | 0.1540873
10258 | 1552.632324 | 839.974609 | 156.7102 | 0.1683149 | 0.1542535
10259 | 1552.682739 | 839.935181 | 156.9131 | 0.1683829 | 0.1543215
10260 | 1552.733154 | 840.025208 | 156.8421 | 0.1685113 | 0.1544499
10261 | 1552.783691 | 839.824158 | 156.7111 | 0.1685793 | 0.1545179
10262 | 1552.833984 | 839.984741 | 156.7176 | 0.168685 | 0.1546236
10263 | 1552.882324 | 840.043518 | 156.8258 | 0.1688587 | 0.1547972
10264 | 1552.932617 | 840.100159 | 156.9746 | 0.168904 | 0.1548425
10265 | 1552.983032 | 839.999817 | 156.7767 | 0.1690625 | 0.1550011
10266 | 1553.033447 | 839.870239 | 157.0477 | 0.1691757 | 0.1551143
10267 | 1553.083862 | 840.074646 | 156.8772 | 0.1692512 | 0.1551898
10268 | 1553.132324 | 840.104675 | 156.8283 | 0.1693267 | 0.1552653
10269 | 1553.182617 | 840.035889 | 156.7459 | 0.1694474 | 0.155386
10270 | 1553.233154 | 840.046692 | 156.7816 | 0.1695455 | 0.1554841
10271 | 1553.283447 | 839.902161 | 156.7498 | 0.1696662 | 0.1556048
10272 | 1553.334106 | 840.029663 | 156.7002 | 0.169802 | 0.1557406
10273 | 1553.382324 | 839.850037 | 156.5546 | 0.1699076 | 0.1558461
10274 | 1553.432739 | 840.114868 | 156.7971 | 0.1699679 | 0.1559065
10275 | 1553.483032 | 839.967041 | 156.4738 | 0.1701037 | 0.1560422
10276 | 1553.533447 | 840.049072 | 156.7741 | 0.1702092 | 0.1561478
10277 | 1553.583862 | 839.870239 | 156.6679 | 0.1703073 | 0.1562458
10278 | 1553.63208 | 839.974609 | 156.6087 | 0.1703827 | 0.1563212
10279 | 1553.682617 | 839.905029 | 156.5328 | 0.1704806 | 0.1564192
10280 | 1553.73291 | 839.981812 | 156.8505 | 0.1706314 | 0.1565699
10281 | 1553.783447 | 839.952209 | 156.6361 | 0.170752 | 0.1566905
10282 | 1553.83374 | 840.006714 | 156.7779 | 0.1708801 | 0.1568186
10283 | 1553.88208 | 839.950317 | 156.526 | 0.1709554 | 0.156894
10284 | 1553.932495 | 839.938721 | 156.487 | 0.1710307 | 0.1569693
10285 | 1553.98291 | 839.963562 | 156.6425 | 0.1711814 | 0.15712
10286 | 1554.033325 | 840.039368 | 156.6274 | 0.1712793 | 0.1572179
10287 | 1554.083618 | 839.958862 | 156.4164 | 0.1714224 | 0.157361
10288 | 1554.131958 | 840.132629 | 156.4902 | 0.1715052 | 0.1574438
10289 | 1554.182373 | 839.869812 | 156.6071 | 0.1716031 | 0.1575417
10290 | 1554.23291 | 840.065063 | 156.6462 | 0.1717236 | 0.1576622
10291 | 1554.283325 | 840.038696 | 156.5749 | 0.1718516 | 0.1577902
10292 | 1554.33374 | 839.940735 | 156.5801 | 0.1719494 | 0.157888
10293 | 1554.381958 | 840.00293 | 156.5298 | 0.1720172 | 0.1579557
10294 | 1554.432373 | 839.974609 | 156.6372 | 0.1720548 | 0.1579934
10295 | 1554.482788 | 840.053772 | 156.4319 | 0.1722354 | 0.158174
10296 | 1554.533203 | 839.956238 | 156.48 | 0.1723483 | 0.1582868
10297 | 1554.583618 | 839.938599 | 156.7063 | 0.172431 | 0.1583696
10298 | 1554.633911 | 839.959717 | 156.5153 | 0.172574 | 0.1585125
10299 | 1554.682251 | 839.963562 | 156.3723 | 0.1726341 | 0.1585727
10300 | 1554.732666 | 840.092896 | 156.5143 | 0.172762 | 0.1587006
10301 | 1554.783081 | 839.996643 | 156.4721 | 0.1728823 | 0.1588209
10302 | 1554.833496 | 839.963562 | 156.408 | 0.1729274 | 0.158866
10303 | 1554.884033 | 840.060303 | 156.4961 | 0.1731004 | 0.1590389
10304 | 1554.932251 | 840.05304 | 156.3444 | 0.1732357 | 0.1591743
10305 | 1554.982666 | 839.980591 | 156.6229 | 0.1733259 | 0.1592645
10306 | 1555.033081 | 840.086121 | 156.5455 | 0.1734161 | 0.1593547
10307 | 1555.083496 | 840.031921 | 156.4368 | 0.1735664 | 0.159505
10308 | 1555.133911 | 839.902771 | 156.3566 | 0.1735739 | 0.1595125
10309 | 1555.182129 | 839.949524 | 156.319 | 0.1737242 | 0.1596627
10310 | 1555.232544 | 840.168274 | 156.4157 | 0.1738219 | 0.1597604
10311 | 1555.282959 | 839.880127 | 156.2502 | 0.1739345 | 0.1598731
10312 | 1555.333496 | 839.98822 | 156.5061 | 0.1740097 | 0.1599482
10313 | 1555.383911 | 840.020874 | 156.3735 | 0.1741374 | 0.1600759
10314 | 1555.432129 | 839.98877 | 156.321 | 0.1742575 | 0.1601961
10315 | 1555.482544 | 840.064453 | 156.2955 | 0.1743551 | 0.1602937
10316 | 1555.532959 | 840.020447 | 156.3452 | 0.1745428 | 0.1604814
10317 | 1555.583374 | 839.98468 | 156.3656 | 0.1745428 | 0.1604814
10318 | 1555.633911 | 839.916504 | 156.3554 | 0.174738 | 0.1606765
10319 | 1555.682129 | 839.974121 | 156.5215 | 0.1748881 | 0.1608267
10320 | 1555.732422 | 840.003601 | 156.4302 | 0.1749556 | 0.1608942
10321 | 1555.782837 | 839.971069 | 156.2652 | 0.1750082 | 0.1609467
10322 | 1555.833252 | 840.042114 | 156.3146 | 0.1751282 | 0.1610668
10323 | 1555.883667 | 839.977295 | 156.1112 | 0.1751957 | 0.1611343
10324 | 1555.934082 | 840.080383 | 156.2851 | 0.1753308 | 0.1612693
10325 | 1555.9823 | 839.959717 | 156.0851 | 0.1754208 | 0.1613594
10326 | 1556.032715 | 840.034058 | 156.2058 | 0.1755408 | 0.1614794
10327 | 1556.08313 | 839.926453 | 156.2222 | 0.1756458 | 0.1615843
10328 | 1556.133545 | 840.013184 | 156.1684 | 0.1757582 | 0.1616968
10329 | 1556.184082 | 840.11908 | 156.2279 | 0.1758782 | 0.1618168
10330 | 1556.2323 | 839.886169 | 156.1526 | 0.1759832 | 0.1619218
10331 | 1556.282593 | 840.034119 | 156.2564 | 0.1761256 | 0.1620642
10332 | 1556.33313 | 839.970459 | 156.2987 | 0.1762006 | 0.1621391
10333 | 1556.383545 | 840.041504 | 156.0589 | 0.176298 | 0.1622366
10334 | 1556.43396 | 840.065063 | 156.1027 | 0.1764478 | 0.1623864
10335 | 1556.482178 | 840.048523 | 156.078 | 0.1764853 | 0.1624239
10336 | 1556.532593 | 840.063904 | 156.1873 | 0.1765977 | 0.1625363
10337 | 1556.583008 | 839.938171 | 156.1314 | 0.1767625 | 0.1627011
10338 | 1556.633423 | 840.05304 | 156.0536 | 0.1768524 | 0.162791
10339 | 1556.683838 | 840.106995 | 156.0618 | 0.1769049 | 0.1628434
10340 | 1556.732056 | 839.938171 | 156.0479 | 0.1770771 | 0.1630156
10341 | 1556.782471 | 840.100159 | 156.2331 | 0.177152 | 0.1630905
10342 | 1556.832764 | 839.863159 | 156.0476 | 0.1772717 | 0.1632103
10343 | 1556.883301 | 839.919861 | 156.1013 | 0.1773541 | 0.1632927
10344 | 1556.933594 | 839.977783 | 156.237 | 0.1775038 | 0.1634424
10345 | 1556.981934 | 840.046143 | 156.0923 | 0.1776236 | 0.1635621
10346 | 1557.032227 | 840.037781 | 156.2572 | 0.1776984 | 0.163637
10347 | 1557.082764 | 839.984192 | 156.0185 | 0.1778705 | 0.1638091
10348 | 1557.133179 | 840.0177 | 156.0223 | 0.1779603 | 0.1638989
10349 | 1557.183594 | 839.884705 | 155.9423 | 0.1781025 | 0.164041
10350 | 1557.233887 | 840.131958 | 156.1002 | 0.1781323 | 0.1640709
10351 | 1557.282227 | 839.999817 | 156.034 | 0.1782969 | 0.1642355
10352 | 1557.332642 | 839.861267 | 156.024 | 0.1783642 | 0.1643028
10353 | 1557.382935 | 839.970459 | 155.9051 | 0.178454 | 0.1643925
10354 | 1557.433472 | 840.13324 | 155.8374 | 0.1785437 | 0.1644823
10355 | 1557.483887 | 840.027893 | 155.9197 | 0.1786783 | 0.1646168
10356 | 1557.532227 | 839.95105 | 155.8916 | 0.1787605 | 0.1646991
10357 | 1557.58252 | 839.848145 | 155.8863 | 0.1788577 | 0.1647962
10358 | 1557.633057 | 839.894775 | 156.0084 | 0.1789847 | 0.1649233
10359 | 1557.683472 | 839.981201 | 155.9099 | 0.1790744 | 0.165013
10360 | 1557.733887 | 840.113953 | 155.9945 | 0.1792239 | 0.1651625
10361 | 1557.782104 | 839.879333 | 155.8969 | 0.1792538 | 0.1651924
10362 | 1557.83252 | 840.016418 | 155.8691 | 0.1794032 | 0.1653418
10363 | 1557.882935 | 839.932861 | 155.8947 | 0.1795676 | 0.1655062
10364 | 1557.933472 | 840.017151 | 155.7235 | 0.1797169 | 0.1656555
10365 | 1557.983765 | 839.941528 | 155.8033 | 0.1797692 | 0.1657078
10366 | 1558.031982 | 840.038147 | 155.8719 | 0.1798812 | 0.1658198
10367 | 1558.08252 | 839.894714 | 155.73 | 0.1799559 | 0.1658945
10368 | 1558.132813 | 839.99939 | 155.9911 | 0.1801202 | 0.1660587
10369 | 1558.18335 | 839.937439 | 155.7184 | 0.1802098 | 0.1661483
10370 | 1558.233765 | 840.071289 | 156.0111 | 0.1803143 | 0.1662529
10371 | 1558.281982 | 840.031921 | 155.918 | 0.180374 | 0.1663126
10372 | 1558.332397 | 839.926453 | 155.8854 | 0.1804933 | 0.1664319
10373 | 1558.382935 | 840.092834 | 155.9508 | 0.1806501 | 0.1665886
10374 | 1558.43335 | 840.024536 | 155.8885 | 0.1807098 | 0.1666483
10375 | 1558.483887 | 839.930603 | 155.8137 | 0.1808217 | 0.1667603
10376 | 1558.531982 | 840.103088 | 155.9871 | 0.1809485 | 0.1668871
10377 | 1558.582397 | 839.972656 | 155.6336 | 0.1811126 | 0.1670512
10378 | 1558.632813 | 840.038696 | 155.8876 | 0.1811648 | 0.1671033
10379 | 1558.683228 | 839.938171 | 155.7057 | 0.1812468 | 0.1671854
10380 | 1558.733643 | 840.012512 | 155.6583 | 0.1814034 | 0.167342
10381 | 1558.784058 | 839.910767 | 155.7303 | 0.1814705 | 0.1674091
10382 | 1558.832397 | 839.815186 | 155.6473 | 0.1815302 | 0.1674687
10383 | 1558.882813 | 839.963013 | 155.7239 | 0.1816271 | 0.1675656
10384 | 1558.933105 | 840.110413 | 155.6867 | 0.1817836 | 0.1677222
10385 | 1558.983643 | 839.959595 | 155.9892 | 0.1819475 | 0.1678861
10386 | 1559.034058 | 840.103088 | 155.5609 | 0.1820295 | 0.1679681
10387 | 1559.082153 | 839.919312 | 155.8472 | 0.1820891 | 0.1680277
10388 | 1559.132568 | 839.965881 | 155.5899 | 0.1822158 | 0.1681544
10389 | 1559.183105 | 839.890747 | 155.6119 | 0.1823573 | 0.1682959
10390 | 1559.233398 | 839.948914 | 155.7639 | 0.1824765 | 0.1684151
10391 | 1559.283936 | 839.937561 | 155.3375 | 0.1825063 | 0.1684449
10392 | 1559.332031 | 840.088745 | 155.5419 | 0.1826329 | 0.1685715
10393 | 1559.382568 | 840.023926 | 155.5729 | 0.1826999 | 0.1686385
10394 | 1559.432983 | 839.980713 | 155.7374 | 0.182834 | 0.1687725
10395 | 1559.483521 | 839.958984 | 155.5198 | 0.1829531 | 0.1688917
10396 | 1559.533813 | 839.991638 | 155.4733 | 0.1830498 | 0.1689884
10397 | 1559.582153 | 839.958862 | 155.3424 | 0.1831987 | 0.1691373
10398 | 1559.632446 | 840.016418 | 155.7157 | 0.183288 | 0.1692266
10399 | 1559.682861 | 839.963501 | 155.5607 | 0.1833475 | 0.1692861
10400 | 1559.733276 | 840.020508 | 155.7608 | 0.1835112 | 0.1694498
10401 | 1559.783691 | 839.927063 | 155.5578 | 0.1835931 | 0.1695317
10402 | 1559.834106 | 839.984253 | 155.6687 | 0.1837121 | 0.1696507
10403 | 1559.882324 | 840.164307 | 155.4406 | 0.1838311 | 0.1697697
10404 | 1559.932739 | 839.998779 | 155.8006 | 0.183965 | 0.1699036
10405 | 1559.983154 | 840.088135 | 155.2708 | 0.1839947 | 0.1699333
10406 | 1560.033691 | 840.130859 | 155.303 | 0.184136 | 0.1700746
10407 | 1560.083984 | 839.940735 | 155.3992 | 0.1842921 | 0.1702307
10408 | 1560.132324 | 840.015808 | 155.268 | 0.1843739 | 0.1703125
10409 | 1560.182617 | 840.092896 | 155.523 | 0.1844929 | 0.1704314
10410 | 1560.233032 | 839.967041 | 155.4249 | 0.1845895 | 0.1705281
10411 | 1560.283569 | 839.855164 | 155.281 | 0.1846564 | 0.1705949
10412 | 1560.333862 | 840.070679 | 155.599 | 0.1848496 | 0.1707882
10413 | 1560.382202 | 839.878845 | 155.4974 | 0.1849239 | 0.1708625
10414 | 1560.432617 | 839.962463 | 155.4187 | 0.185013 | 0.1709516
10415 | 1560.483154 | 840.004395 | 155.2417 | 0.1851319 | 0.1710705
10416 | 1560.533447 | 839.998779 | 155.2783 | 0.185169 | 0.1711076
10417 | 1560.583984 | 839.958984 | 155.3231 | 0.185325 | 0.1712636
10418 | 1560.63208 | 839.944397 | 155.4719 | 0.1854216 | 0.1713601
10419 | 1560.682495 | 839.940735 | 155.3875 | 0.1855404 | 0.1714789
10420 | 1560.73291 | 839.86853 | 155.4711 | 0.1856814 | 0.17162
10421 | 1560.783203 | 839.98822 | 155.4918 | 0.1857483 | 0.1716868
10422 | 1560.83374 | 840.091675 | 155.7117 | 0.1859041 | 0.1718427
10423 | 1560.881958 | 840.05304 | 155.5597 | 0.1859858 | 0.1719244
10424 | 1560.932373 | 839.962463 | 155.5209 | 0.1861342 | 0.1720728
10425 | 1560.982788 | 839.97345 | 155.4444 | 0.1862381 | 0.1721767
10426 | 1561.033203 | 840.099548 | 155.543 | 0.186342 | 0.1722805
10427 | 1561.083496 | 840.063171 | 155.313 | 0.1864533 | 0.1723918
10428 | 1561.134033 | 840.038635 | 155.2238 | 0.1865423 | 0.1724808
10429 | 1561.182251 | 839.940186 | 155.3086 | 0.1866238 | 0.1725624
10430 | 1561.232666 | 840.084229 | 155.2423 | 0.1867277 | 0.1726663
10431 | 1561.282959 | 839.926086 | 154.9629 | 0.1868538 | 0.1727923
10432 | 1561.333374 | 840.146057 | 155.1588 | 0.1869205 | 0.1728591
10433 | 1561.383911 | 840.088745 | 155.2631 | 0.1870614 | 0.1729999
10434 | 1561.432129 | 839.929993 | 155.3411 | 0.1871652 | 0.1731037
10435 | 1561.482666 | 840.073975 | 155.0857 | 0.1872467 | 0.1731853
10436 | 1561.533081 | 840.020508 | 155.2336 | 0.1874024 | 0.1733409
10437 | 1561.583496 | 839.997009 | 155.3287 | 0.1874839 | 0.1734225
10438 | 1561.633911 | 839.952087 | 155.26 | 0.1875728 | 0.1735114
10439 | 1561.682129 | 840.050598 | 155.1237 | 0.1876914 | 0.1736299
10440 | 1561.732422 | 839.85907 | 155.1433 | 0.1878173 | 0.1737559
10441 | 1561.782959 | 840.001587 | 154.9942 | 0.187921 | 0.1738596
10442 | 1561.833252 | 839.902161 | 155.2511 | 0.1879803 | 0.1739189
10443 | 1561.883667 | 840.040405 | 154.9725 | 0.1881136 | 0.1740522
10444 | 1561.934082 | 840.13147 | 155.0826 | 0.1882247 | 0.1741633
10445 | 1561.9823 | 840.001099 | 154.992 | 0.1883061 | 0.1742447
10446 | 1562.032715 | 839.942261 | 155.1125 | 0.1884838 | 0.1744224
10447 | 1562.08313 | 840.128113 | 154.9645 | 0.1885282 | 0.1744668
10448 | 1562.133545 | 840.103088 | 155.1538 | 0.1886171 | 0.1745556
10449 | 1562.18396 | 839.99707 | 154.8842 | 0.1887429 | 0.1746815
10450 | 1562.232178 | 839.934082 | 155.0092 | 0.1888835 | 0.1748221
10451 | 1562.282593 | 839.99823 | 154.5674 | 0.1889649 | 0.1749035
10452 | 1562.33313 | 840.023926 | 154.6867 | 0.1891351 | 0.1750737
10453 | 1562.383545 | 840.01178 | 154.6315 | 0.1891795 | 0.1751181
10454 | 1562.433838 | 840.041016 | 154.6774 | 0.1893422 | 0.1752808
10455 | 1562.482056 | 840.01178 | 154.6693 | 0.1894236 | 0.1753622
10456 | 1562.532471 | 839.998779 | 154.8702 | 0.1895198 | 0.1754583
10457 | 1562.582886 | 839.876526 | 155.016 | 0.1896603 | 0.1755988
10458 | 1562.633301 | 840.049072 | 154.8632 | 0.189675 | 0.1756136
10459 | 1562.683716 | 840.053101 | 154.7689 | 0.1898673 | 0.1758059
10460 | 1562.731934 | 839.994446 | 155.0205 | 0.189956 | 0.1758946
10461 | 1562.782349 | 840.058594 | 154.8929 | 0.1900669 | 0.1760055
10462 | 1562.832642 | 840.096313 | 154.8228 | 0.1901482 | 0.1760868
10463 | 1562.883179 | 839.853088 | 154.9468 | 0.1902812 | 0.1762198
10464 | 1562.933472 | 840.059875 | 154.9709 | 0.1903699 | 0.1763085
10465 | 1562.983887 | 839.872559 | 154.7386 | 0.1904734 | 0.1764119
10466 | 1563.032104 | 840.030762 | 154.6834 | 0.1905842 | 0.1765228
10467 | 1563.08252 | 840.062561 | 154.7764 | 0.1907171 | 0.1766557
10468 | 1563.133057 | 840.005615 | 154.9085 | 0.1908353 | 0.1767739
10469 | 1563.18335 | 840.109802 | 154.6244 | 0.1909387 | 0.1768773
10470 | 1563.233887 | 840.081055 | 154.8198 | 0.1909978 | 0.1769364
10471 | 1563.282104 | 840.001587 | 154.7449 | 0.1911159 | 0.1770545
10472 | 1563.332642 | 840.016418 | 154.7805 | 0.191212 | 0.1771505
10473 | 1563.382935 | 839.861877 | 154.8414 | 0.1912711 | 0.1772096
10474 | 1563.433472 | 839.882568 | 154.8884 | 0.1914408 | 0.1773794
10475 | 1563.483765 | 839.928833 | 154.7732 | 0.1915663 | 0.1775048
10476 | 1563.531982 | 840.099548 | 154.6914 | 0.1916401 | 0.1775786
10477 | 1563.58252 | 839.921875 | 154.8178 | 0.1917877 | 0.1777262
10478 | 1563.632935 | 840.062561 | 154.6289 | 0.1919057 | 0.1778443
10479 | 1563.68335 | 840.002319 | 154.8152 | 0.1920385 | 0.1779771
10480 | 1563.733765 | 840.109802 | 154.7046 | 0.192127 | 0.1780656
10481 | 1563.781982 | 839.954407 | 154.5491 | 0.1921934 | 0.178132
10482 | 1563.832397 | 840.130737 | 154.6583 | 0.1922967 | 0.1782353
10483 | 1563.882813 | 839.896301 | 154.6246 | 0.1924811 | 0.1784196
10484 | 1563.933228 | 840.124084 | 154.6776 | 0.1924884 | 0.178427
10485 | 1563.983643 | 839.87207 | 154.4263 | 0.1926064 | 0.178545
10486 | 1564.034058 | 840.015808 | 154.6992 | 0.1926949 | 0.1786334
10487 | 1564.082275 | 840.03302 | 154.488 | 0.1928718 | 0.1788104
10488 | 1564.132813 | 839.962952 | 154.6319 | 0.1929308 | 0.1788693
10489 | 1564.183105 | 840.048462 | 154.6698 | 0.1930413 | 0.1789798
10490 | 1564.233643 | 840.044983 | 154.5462 | 0.1931813 | 0.1791199
10491 | 1564.284058 | 839.929504 | 154.5865 | 0.1932403 | 0.1791788
10492 | 1564.332397 | 840.092285 | 154.6831 | 0.1933287 | 0.1792673
10493 | 1564.382813 | 840.087769 | 154.5838 | 0.1934245 | 0.179363
10494 | 1564.43335 | 839.845703 | 154.5213 | 0.1935571 | 0.1794956
10495 | 1564.483643 | 839.961365 | 154.3884 | 0.1937043 | 0.1796429
10496 | 1564.531982 | 840.174744 | 154.4758 | 0.1938001 | 0.1797387
10497 | 1564.582397 | 839.875549 | 154.5033 | 0.1939106 | 0.1798491
10498 | 1564.63269 | 839.983582 | 154.6321 | 0.1940725 | 0.1800111
10499 | 1564.683228 | 839.99823 | 154.4624 | 0.1941167 | 0.1800553
10500 | 1564.733643 | 840.034058 | 154.4876 | 0.1942124 | 0.180151
10501 | 1564.784058 | 839.980164 | 154.4135 | 0.1943375 | 0.1802761
10502 | 1564.832275 | 840.015808 | 154.5712 | 0.1944848 | 0.1804233
10503 | 1564.88269 | 839.962585 | 154.6219 | 0.1945436 | 0.1804822
10504 | 1564.933105 | 840.00238 | 154.6204 | 0.1946687 | 0.1806073
10505 | 1564.983521 | 839.937439 | 154.4435 | 0.1948011 | 0.1807397
10506 | 1565.033936 | 839.926086 | 154.4849 | 0.1948673 | 0.1808059
10507 | 1565.082275 | 840.016418 | 154.3552 | 0.1950365 | 0.1809751
10508 | 1565.13269 | 839.994446 | 154.3897 | 0.1950586 | 0.1809971
10509 | 1565.183228 | 839.969238 | 154.4068 | 0.1951689 | 0.1811074
10510 | 1565.233521 | 840.177429 | 154.4792 | 0.1953013 | 0.1812398
10511 | 1565.283936 | 839.957764 | 154.4189 | 0.1953821 | 0.1813207
10512 | 1565.332275 | 839.960632 | 154.4312 | 0.1955292 | 0.1814677
10513 | 1565.383057 | 839.932861 | 154.3223 | 0.1956321 | 0.1815706
10514 | 1565.433472 | 840.079712 | 154.307 | 0.195735 | 0.1816735
10515 | 1565.483887 | 840.088745 | 154.4407 | 0.1958599 | 0.1817985
10516 | 1565.532227 | 839.901123 | 154.4186 | 0.1959187 | 0.1818573
10517 | 1565.582642 | 839.763916 | 154.2888 | 0.1960216 | 0.1819602
10518 | 1565.633057 | 840.040405 | 154.3011 | 0.1961685 | 0.1821071
10519 | 1565.683472 | 839.879333 | 154.3043 | 0.1962567 | 0.1821953
10520 | 1565.734009 | 840.030701 | 154.2831 | 0.1963889 | 0.1823275
10521 | 1565.782227 | 839.9646 | 154.2517 | 0.196455 | 0.1823936
10522 | 1565.83252 | 839.987488 | 154.2548 | 0.1965431 | 0.1824817
10523 | 1565.883057 | 840.029602 | 154.2221 | 0.196668 | 0.1826066
10524 | 1565.933472 | 840.008545 | 154.1915 | 0.1968075 | 0.182746
10525 | 1565.983887 | 840.038147 | 154.101 | 0.1968956 | 0.1828341
10526 | 1566.032104 | 840.029602 | 154.1619 | 0.1970204 | 0.182959
10527 | 1566.08252 | 839.976135 | 154.2748 | 0.1971452 | 0.1830837
10528 | 1566.132935 | 839.993835 | 154.3833 | 0.1972406 | 0.1831791
10529 | 1566.18335 | 839.957825 | 154.2613 | 0.1973947 | 0.1833333
10530 | 1566.233765 | 840.047791 | 154.1718 | 0.19749 | 0.1834286
10531 | 1566.282104 | 839.943787 | 154.0964 | 0.1975414 | 0.18348
10532 | 1566.332397 | 839.987427 | 154.162 | 0.1976295 | 0.183568
10533 | 1566.382813 | 840.040405 | 154.1905 | 0.1977468 | 0.1836854
10534 | 1566.433228 | 839.922546 | 154.2236 | 0.1978935 | 0.1838321
10535 | 1566.483643 | 840.044983 | 154.0135 | 0.1980182 | 0.1839568
10536 | 1566.534058 | 840.058655 | 154.0665 | 0.1980915 | 0.1840301
10537 | 1566.582275 | 840.004944 | 153.898 | 0.1982162 | 0.1841547
10538 | 1566.632813 | 839.979675 | 154.0575 | 0.1983041 | 0.1842427
10539 | 1566.683105 | 840.034668 | 154.1021 | 0.1984581 | 0.1843967
10540 | 1566.733643 | 840.080933 | 154.2501 | 0.1985387 | 0.1844772
10541 | 1566.784058 | 839.893616 | 154.1292 | 0.198634 | 0.1845725
10542 | 1566.832275 | 840.030151 | 154.0627 | 0.1987439 | 0.1846825
10543 | 1566.88269 | 839.990479 | 153.8848 | 0.1988758 | 0.1848144
10544 | 1566.933105 | 839.958252 | 153.9993 | 0.1989417 | 0.1848803
10545 | 1566.983521 | 840.009155 | 154.0766 | 0.1990369 | 0.1849755
10546 | 1567.033936 | 839.990479 | 154.0272 | 0.1991908 | 0.1851294
10547 | 1567.082153 | 839.949463 | 153.933 | 0.1992567 | 0.1851953
10548 | 1567.132568 | 839.899902 | 153.9694 | 0.1994252 | 0.1853637
10549 | 1567.182983 | 840.026123 | 153.8368 | 0.199513 | 0.1854516
10550 | 1567.233398 | 839.975525 | 153.9812 | 0.1996375 | 0.1855761
10551 | 1567.283813 | 839.950684 | 154.041 | 0.1997546 | 0.1856932
10552 | 1567.332031 | 840.009155 | 154.1813 | 0.1997839 | 0.1857225
10553 | 1567.382568 | 840.003845 | 154.0181 | 0.1999449 | 0.1858835
10554 | 1567.432861 | 839.954407 | 154.0238 | 0.1999815 | 0.1859201
10555 | 1567.483276 | 839.993835 | 153.9128 | 0.2001425 | 0.1860811
10556 | 1567.533691 | 840.005615 | 153.8345 | 0.200245 | 0.1861836
10557 | 1567.584106 | 839.994446 | 153.9895 | 0.2003693 | 0.1863079
10558 | 1567.632446 | 840.079651 | 154.0019 | 0.2004498 | 0.1863884
10559 | 1567.682861 | 840.026123 | 153.7982 | 0.2005522 | 0.1864908
10560 | 1567.733276 | 839.965881 | 153.7453 | 0.2006839 | 0.1866225
10561 | 1567.783691 | 840.073364 | 153.7065 | 0.2007717 | 0.1867102
10562 | 1567.832031 | 839.940186 | 153.7361 | 0.2008959 | 0.1868345
10563 | 1567.882446 | 839.93573 | 153.8433 | 0.2010495 | 0.1869881
10564 | 1567.932861 | 840.016418 | 153.8408 | 0.2011007 | 0.1870392
10565 | 1567.983276 | 839.929504 | 153.8797 | 0.2012176 | 0.1871562
10566 | 1568.033569 | 840.112061 | 153.7512 | 0.2013346 | 0.1872732
10567 | 1568.084106 | 840.026611 | 153.8226 | 0.2014589 | 0.1873974
10568 | 1568.132202 | 840.004456 | 153.7816 | 0.2015319 | 0.187470472
10569 | 1568.182739 | 840.004944 | 153.7021 | 0.2016269 | 0.1875655
10570 | 1568.233032 | 840.076782 | 153.8456 | 0.2017438 | 0.1876824
10571 | 1568.283569 | 840.022156 | 153.911 | 0.2018972 | 0.1878358
10572 | 1568.333862 | 839.947632 | 153.784 | 0.2019557 | 0.1878942
10573 | 1568.382202 | 839.989319 | 153.6438 | 0.2020652 | 0.1880038
10574 | 1568.432495 | 839.919312 | 153.627 | 0.2021602 | 0.1880987
10575 | 1568.483032 | 839.939087 | 153.6842 | 0.2023281 | 0.1882666
10576 | 1568.533447 | 839.947205 | 153.8211 | 0.2024011 | 0.1883396
10577 | 1568.58374 | 840.029602 | 153.6248 | 0.2025544 | 0.188493
10578 | 1568.63208 | 840.052307 | 153.756 | 0.2025909 | 0.1885295
10579 | 1568.682373 | 840.06189 | 153.8238 | 0.2027588 | 0.1886974
10580 | 1568.732788 | 840.084167 | 153.7475 | 0.2028755 | 0.1888141
10581 | 1568.783325 | 840.185425 | 153.7074 | 0.2029559 | 0.1888944
10582 | 1568.83374 | 839.976135 | 153.8859 | 0.2030945 | 0.189033
10583 | 1568.881958 | 840.177429 | 153.6954 | 0.2032185 | 0.1891571
10584 | 1568.932373 | 839.994446 | 153.5693 | 0.2032841 | 0.1892227
10585 | 1568.982788 | 839.915344 | 153.7291 | 0.2034373 | 0.1893759
10586 | 1569.033203 | 840.000977 | 153.5625 | 0.2034446 | 0.1893832
10587 | 1569.083618 | 839.878845 | 153.5744 | 0.2035905 | 0.189529
10588 | 1569.133911 | 840.04718 | 153.4605 | 0.2037363 | 0.1896749
10589 | 1569.182129 | 840.004456 | 153.587 | 0.2038092 | 0.1897478
10590 | 1569.232544 | 840.090393 | 153.5409 | 0.2039186 | 0.1898571
10591 | 1569.282959 | 839.974792 | 153.4881 | 0.2039842 | 0.1899228
10592 | 1569.333374 | 840.13147 | 153.7506 | 0.2041227 | 0.1900612
10593 | 1569.383911 | 839.768066 | 153.4594 | 0.2042757 | 0.1902143
10594 | 1569.432129 | 840.041016 | 153.6223 | 0.2043121 | 0.1902507
10595 | 1569.482544 | 839.889526 | 153.4615 | 0.2044943 | 0.1904329
10596 | 1569.532959 | 840.113342 | 153.657 | 0.204538 | 0.1904766
10597 | 1569.583496 | 839.994446 | 153.3868 | 0.204691 | 0.1906296
10598 | 1569.633789 | 840.026123 | 153.6703 | 0.2048294 | 0.190768
10599 | 1569.682007 | 839.885132 | 153.3468 | 0.2049095 | 0.190848
10600 | 1569.732422 | 839.989807 | 153.4696 | 0.205026 | 0.1909646
10601 | 1569.782837 | 840.007996 | 153.4565 | 0.205077 | 0.1910156
10602 | 1569.833374 | 840.091125 | 153.5126 | 0.2052372 | 0.1911757
10603 | 1569.883789 | 839.96936 | 153.3055 | 0.2053245 | 0.1912631
10604 | 1569.932007 | 840.001587 | 153.41 | 0.20539 | 0.1913286
10605 | 1569.982422 | 839.90448 | 153.4534 | 0.2055356 | 0.1914742
10606 | 1570.032837 | 840.072754 | 153.5564 | 0.2056594 | 0.1915979
10607 | 1570.083252 | 840.025574 | 153.3365 | 0.2057321 | 0.1916707
10608 | 1570.133667 | 839.961853 | 153.5667 | 0.2058631 | 0.1918017
10609 | 1570.184082 | 840.011169 | 153.2506 | 0.205994 | 0.1919326
10610 | 1570.232178 | 840.152283 | 153.4133 | 0.2060959 | 0.1920345
10611 | 1570.282715 | 839.974792 | 153.1512 | 0.2061686 | 0.1921072
10612 | 1570.333008 | 840.007935 | 153.4517 | 0.2062777 | 0.1922163
10613 | 1570.383545 | 839.928833 | 153.3096 | 0.2063796 | 0.1923181
10614 | 1570.43396 | 840.015198 | 153.2926 | 0.2064741 | 0.1924126
10615 | 1570.482178 | 839.979675 | 153.3077 | 0.2066413 | 0.1925799
10616 | 1570.532593 | 840.13031 | 153.294 | 0.2067576 | 0.1926962
10617 | 1570.583008 | 840.022766 | 153.4175 | 0.2068085 | 0.1927471
10618 | 1570.633423 | 839.90625 | 153.3749 | 0.2068739 | 0.1928125
10619 | 1570.68396 | 839.994995 | 153.2766 | 0.2070556 | 0.1929942
10620 | 1570.732178 | 839.991089 | 153.3802 | 0.2071138 | 0.1930523
10621 | 1570.782471 | 840.115967 | 153.4025 | 0.2072591 | 0.1931977
10622 | 1570.833008 | 840.068115 | 153.397 | 0.2073608 | 0.1932994
10623 | 1570.883423 | 839.906738 | 153.144 | 0.2074261 | 0.1933647
10624 | 1570.933838 | 840.037659 | 153.1629 | 0.2075497 | 0.1934882
10625 | 1570.982056 | 839.929504 | 153.2544 | 0.2076659 | 0.1936044
10626 | 1571.032471 | 839.945435 | 153.1188 | 0.2078111 | 0.1937497
10627 | 1571.082886 | 840.040405 | 153.2246 | 0.2078837 | 0.1938223
10628 | 1571.133301 | 840.076782 | 153.1383 | 0.2080072 | 0.1939457
10629 | 1571.183716 | 839.947205 | 153.0884 | 0.2080943 | 0.1940329
10630 | 1571.232056 | 839.983582 | 153.3251 | 0.2081959 | 0.1941345
10631 | 1571.282349 | 839.96344 | 153.3346 | 0.2083266 | 0.1942651
10632 | 1571.332764 | 840.16156 | 153.2044 | 0.208508 | 0.1944466
10633 | 1571.383179 | 839.849792 | 153.1013 | 0.2085225 | 0.1944611
10634 | 1571.433594 | 840.084167 | 153.2572 | 0.2086459 | 0.1945844
10635 | 1571.481934 | 840.025574 | 153.1302 | 0.2087112 | 0.1946497
10636 | 1571.532227 | 839.960693 | 153.0376 | 0.2088635 | 0.1948021
10637 | 1571.582764 | 840.091125 | 152.9284 | 0.208907 | 0.1948456
10638 | 1571.633179 | 840.098511 | 153.1541 | 0.2090738 | 0.1950124
10639 | 1571.683594 | 839.975464 | 153.0948 | 0.2091681 | 0.1951067
10640 | 1571.734009 | 840.061951 | 153.122 | 0.2092769 | 0.1952155
10641 | 1571.782349 | 840.01062 | 152.9511 | 0.2094002 | 0.1953387
10642 | 1571.832764 | 839.968079 | 153.1614 | 0.2094654 | 0.195404
10643 | 1571.883057 | 839.921936 | 153.097 | 0.2095959 | 0.1955344
10644 | 1571.933594 | 840.011292 | 153.278 | 0.2096756 | 0.1956142
10645 | 1571.983887 | 840.115967 | 153.0787 | 0.2098206 | 0.1957592
10646 | 1572.032227 | 840.137573 | 153.1859 | 0.2099003 | 0.1958389
10647 | 1572.082642 | 839.920776 | 153.0348 | 0.2100162 | 0.1959548
10648 | 1572.133057 | 840.043762 | 153.1481 | 0.2102046 | 0.1961432
10649 | 1572.183472 | 839.888794 | 153.0103 | 0.2102698 | 0.1962084
10650 | 1572.233887 | 840.030151 | 152.9664 | 0.2103277 | 0.1962663
10651 | 1572.282104 | 839.946594 | 152.9292 | 0.2104292 | 0.1963677
10652 | 1572.33252 | 840.087708 | 153.0008 | 0.2105522 | 0.1964908
10653 | 1572.382935 | 839.907349 | 152.9541 | 0.2106609 | 0.1965995
10654 | 1572.43335 | 839.964172 | 152.8695 | 0.2107985 | 0.196737
10655 | 1572.483765 | 839.915344 | 152.8956 | 0.2108998 | 0.1968384
10656 | 1572.531982 | 839.939148 | 153.0489 | 0.210936 | 0.1968746
10657 | 1572.582397 | 840.08313 | 153.1094 | 0.2111242 | 0.1970628
10658 | 1572.632813 | 839.957092 | 152.9698 | 0.2112472 | 0.1971858
10659 | 1572.683228 | 839.889038 | 153.0426 | 0.2113775 | 0.197316
10660 | 1572.733643 | 840.069458 | 152.918 | 0.211392 | 0.1973305
10661 | 1572.781982 | 839.953735 | 152.8501 | 0.2115005 | 0.197439
10662 | 1572.832397 | 839.950012 | 153.0329 | 0.2116596 | 0.1975982
10663 | 1572.882935 | 839.970947 | 152.7492 | 0.2117392 | 0.1976778
10664 | 1572.93335 | 840.050598 | 152.8904 | 0.2118332 | 0.1977718
10665 | 1572.983765 | 840.029602 | 152.6833 | 0.2119996 | 0.1979381
10666 | 1573.034058 | 840.140503 | 152.8562 | 0.2120936 | 0.1980321
10667 | 1573.082275 | 839.866699 | 152.7983 | 0.2121297 | 0.1980683
10668 | 1573.132813 | 840.026123 | 152.7347 | 0.2122671 | 0.1982057
10669 | 1573.183105 | 839.91803 | 152.8821 | 0.2123322 | 0.1982707
10670 | 1573.233643 | 840.072144 | 153.0356 | 0.2125056 | 0.1984442
10671 | 1573.283936 | 840.015198 | 152.8318 | 0.2125562 | 0.1984948
10672 | 1573.332275 | 840.04718 | 153.0158 | 0.2127224 | 0.198661
10673 | 1573.38269 | 839.982178 | 152.7803 | 0.212773 | 0.1987116
10674 | 1573.433105 | 840.03302 | 152.8919 | 0.2130187 | 0.1989572
10675 | 1573.483521 | 839.891785 | 153.0167 | 0.2130042 | 0.1989428
10676 | 1573.533936 | 840.055115 | 153.0661 | 0.2131198 | 0.1990583
10677 | 1573.582153 | 839.924988 | 152.9451 | 0.2132281 | 0.1991667
10678 | 1573.632568 | 839.979065 | 152.9493 | 0.2133942 | 0.1993328
10679 | 1573.682983 | 839.877686 | 152.8461 | 0.2134809 | 0.1994194
10680 | 1573.733398 | 840.122253 | 152.6871 | 0.2136181 | 0.1995566
10681 | 1573.783936 | 839.989319 | 152.7551 | 0.2136469 | 0.1995855
10682 | 1573.832153 | 840.050598 | 152.5219 | 0.2137841 | 0.1997227
10683 | 1573.882568 | 839.985779 | 152.5975 | 0.2138635 | 0.1998021
10684 | 1573.932983 | 839.931763 | 152.5249 | 0.2139429 | 0.1998815
10685 | 1573.983521 | 839.996643 | 152.5776 | 0.21408 | 0.2000186
10686 | 1574.033936 | 840.115967 | 152.7279 | 0.2142316 | 0.2001701
10687 | 1574.082153 | 839.908875 | 152.6312 | 0.2143614 | 0.2003
10688 | 1574.132568 | 840.072205 | 152.4219 | 0.2144479 | 0.2003865
10689 | 1574.182861 | 839.813965 | 152.5856 | 0.214549 | 0.2004875
10690 | 1574.233398 | 839.921387 | 152.8163 | 0.2146716 | 0.2006101
10691 | 1574.283813 | 840.003845 | 152.4746 | 0.2147942 | 0.2007327
10692 | 1574.332031 | 840.108826 | 152.46 | 0.2148374 | 0.200776
10693 | 1574.382446 | 839.967529 | 152.8118 | 0.2149888 | 0.2009274
10694 | 1574.432861 | 840.126221 | 152.7138 | 0.2151114 | 0.2010499
10695 | 1574.483276 | 839.971497 | 152.5351 | 0.2151907 | 0.2011293
10696 | 1574.533691 | 840.004456 | 152.4349 | 0.2152988 | 0.2012374
10697 | 1574.584106 | 839.928833 | 152.466 | 0.2153637 | 0.2013023
10698 | 1574.632324 | 839.993225 | 152.5422 | 0.215515 | 0.2014536
10699 | 1574.682739 | 840.029602 | 152.5407 | 0.2156447 | 0.2015833
10700 | 1574.733154 | 840.049377 | 152.6951 | 0.2157528 | 0.2016914
10701 | 1574.783569 | 839.920227 | 152.5971 | 0.2158752 | 0.2018138
10702 | 1574.833984 | 840.028931 | 152.4863 | 0.2159833 | 0.2019219
10703 | 1574.882324 | 839.989319 | 152.2352 | 0.2160769 | 0.2020155
10704 | 1574.932739 | 839.982239 | 151.9797 | 0.2161418 | 0.2020803
10705 | 1574.983276 | 840.04657 | 151.9599 | 0.2162209 | 0.2021595
10706 | 1575.033569 | 840.018188 | 152.0858 | 0.2163506 | 0.2022891
10707 | 1575.084106 | 839.995422 | 152.0546 | 0.2164945 | 0.2024331
10708 | 1575.132324 | 840.011292 | 152.2058 | 0.2165809 | 0.2025195
10709 | 1575.182739 | 839.927002 | 152.3233 | 0.2167249 | 0.2026634
10710 | 1575.233154 | 839.992615 | 152.4097 | 0.2168041 | 0.2027426
10711 | 1575.283569 | 839.989807 | 152.3019 | 0.2169336 | 0.2028722
10712 | 1575.333984 | 840.06488 | 152.5583 | 0.2170127 | 0.2029513
10713 | 1575.382202 | 840.011292 | 152.3509 | 0.2171854 | 0.2031239
10714 | 1575.432495 | 840.061951 | 152.3948 | 0.2172645 | 0.2032031
10715 | 1575.48291 | 839.943176 | 152.5004 | 0.2173293 | 0.2032678
10716 | 1575.533325 | 840.074585 | 152.2683 | 0.2174803 | 0.2034189
10717 | 1575.58374 | 840.028931 | 152.1825 | 0.217545 | 0.2034836
10718 | 1575.63208 | 840.003845 | 152.1333 | 0.2177104 | 0.203649
10719 | 1575.682495 | 840.036377 | 152.3697 | 0.2177967 | 0.2037353
10720 | 1575.73291 | 840.112549 | 152.3902 | 0.2178614 | 0.2038
10721 | 1575.783325 | 839.957092 | 152.3761 | 0.2180483 | 0.2039868
10722 | 1575.833618 | 840.017639 | 152.1465 | 0.2180771 | 0.2040156
10723 | 1575.881958 | 839.924316 | 152.3738 | 0.2182423 | 0.2041809
10724 | 1575.932373 | 839.953247 | 152.3212 | 0.2183861 | 0.2043246
10725 | 1575.98291 | 839.960144 | 152.0875 | 0.2184579 | 0.2043965
10726 | 1576.033325 | 840.089233 | 152.2539 | 0.2185729 | 0.2045114
10727 | 1576.08374 | 839.917358 | 152.2447 | 0.2186519 | 0.2045904
10728 | 1576.131958 | 839.96698 | 151.995 | 0.2187596 | 0.2046982
10729 | 1576.182495 | 839.920227 | 152.1773 | 0.2188386 | 0.2047772
10730 | 1576.232788 | 840.003845 | 152.1129 | 0.2189751 | 0.2049136
10731 | 1576.283325 | 839.974792 | 152.1274 | 0.2191402 | 0.2050788
10732 | 1576.33374 | 840.201965 | 152.3384 | 0.2191976 | 0.2051362
10733 | 1576.384033 | 839.988647 | 152.0916 | 0.2192551 | 0.2051937
10734 | 1576.432251 | 839.950684 | 152.1733 | 0.2194418 | 0.2053803
10735 | 1576.482666 | 840.06134 | 152.1897 | 0.2195494 | 0.205488
10736 | 1576.533203 | 840.036377 | 152.1654 | 0.2195996 | 0.2055382
10737 | 1576.583618 | 839.838562 | 151.9239 | 0.2196929 | 0.2056315
10738 | 1576.633911 | 840.055786 | 152.0768 | 0.219858 | 0.2057965
10739 | 1576.682251 | 839.950073 | 152.1197 | 0.2199297 | 0.2058683
10740 | 1576.732666 | 839.934998 | 152.1128 | 0.2200947 | 0.2060333
10741 | 1576.783081 | 840.054688 | 151.8521 | 0.2202023 | 0.2061408
10742 | 1576.833618 | 840.039734 | 151.9439 | 0.2202453 | 0.2061839
10743 | 1576.883911 | 839.978455 | 151.9668 | 0.2203959 | 0.2063345
10744 | 1576.932129 | 840.129089 | 152.2644 | 0.2204605 | 0.206399
10745 | 1576.982544 | 839.952637 | 152.0219 | 0.2206182 | 0.2065568
10746 | 1577.032959 | 839.939148 | 152.1501 | 0.2206899 | 0.2066284
10747 | 1577.083496 | 839.888611 | 151.7954 | 0.2208117 | 0.2067503
10748 | 1577.133911 | 839.939087 | 152.104 | 0.2209479 | 0.2068864
10749 | 1577.182129 | 840.021423 | 151.9123 | 0.2210196 | 0.2069581
10750 | 1577.232544 | 840.031189 | 151.9062 | 0.2211199 | 0.2070585
10751 | 1577.283081 | 839.791077 | 151.946 | 0.2212417 | 0.2071803
10752 | 1577.333374 | 840.168762 | 151.9155 | 0.2213921 | 0.2073307
10753 | 1577.383789 | 839.927612 | 151.8282 | 0.2214495 | 0.207388
10754 | 1577.432129 | 840.029602 | 151.8456 | 0.2215641 | 0.2075026
10755 | 1577.482422 | 840.06488 | 151.8844 | 0.2216787 | 0.2076172
10756 | 1577.532837 | 840.024414 | 151.8419 | 0.2217503 | 0.2076888
10757 | 1577.583252 | 839.934998 | 152.0089 | 0.2219364 | 0.207875
10758 | 1577.633667 | 840.104004 | 151.9429 | 0.2219937 | 0.2079323
10759 | 1577.684082 | 839.888611 | 151.8054 | 0.2220725 | 0.208011
10760 | 1577.7323 | 840.075684 | 151.9167 | 0.2221727 | 0.2081113
10761 | 1577.782715 | 839.920288 | 152.0036 | 0.222323 | 0.2082616
10762 | 1577.83313 | 839.888611 | 151.6311 | 0.2224017 | 0.2083403
10763 | 1577.883545 | 840.054199 | 151.8174 | 0.2225735 | 0.208512
10764 | 1577.934082 | 840.049377 | 152.0546 | 0.2225878 | 0.2085264
10765 | 1577.982178 | 840.006714 | 151.6437 | 0.2227667 | 0.2087052
10766 | 1578.032593 | 840.057373 | 151.7348 | 0.222874 | 0.2088125
10767 | 1578.08313 | 840.154053 | 151.7541 | 0.2229312 | 0.2088697
10768 | 1578.133545 | 840.042053 | 151.6284 | 0.2230885 | 0.2090271
10769 | 1578.183838 | 839.959473 | 151.7869 | 0.2232172 | 0.2091558
10770 | 1578.232178 | 839.916931 | 151.8629 | 0.2232959 | 0.2092344
10771 | 1578.282593 | 839.956177 | 151.8461 | 0.223396 | 0.2093346
10772 | 1578.333008 | 840.001099 | 151.7672 | 0.2235104 | 0.2094489
10773 | 1578.383423 | 839.913513 | 151.7396 | 0.2236104 | 0.209549
10774 | 1578.433838 | 840.082336 | 151.8179 | 0.2237034 | 0.2096419
10775 | 1578.482056 | 840.020325 | 151.4597 | 0.2237391 | 0.2096777
10776 | 1578.532471 | 839.964172 | 151.5776 | 0.223882 | 0.2098206
10777 | 1578.582764 | 839.98175 | 151.7309 | 0.2240464 | 0.2099849
10778 | 1578.633301 | 840.059753 | 151.7375 | 0.2241607 | 0.2100992
10779 | 1578.683594 | 839.901611 | 151.575 | 0.2242178 | 0.2101564
10780 | 1578.731934 | 840.036377 | 151.4307 | 0.224325 | 0.2102636
10781 | 1578.782227 | 840.03302 | 151.5658 | 0.2244393 | 0.2103778
10782 | 1578.832764 | 840.078918 | 151.6506 | 0.2245749 | 0.2105135
10783 | 1578.883179 | 840.061951 | 151.5917 | 0.2246106 | 0.2105492
10784 | 1578.933716 | 839.968811 | 151.6916 | 0.2247749 | 0.2107134
10785 | 1578.981934 | 839.969788 | 151.636 | 0.224832 | 0.2107705
10786 | 1579.032349 | 839.999817 | 151.5248 | 0.2249462 | 0.2108848
10787 | 1579.082764 | 840.017639 | 151.5979 | 0.2250747 | 0.2110133
10788 | 1579.133179 | 839.941956 | 151.4823 | 0.2251603 | 0.2110989
10789 | 1579.183594 | 839.93811 | 151.5896 | 0.225303 | 0.2112416
10790 | 1579.234009 | 839.895691 | 151.368 | 0.2253958 | 0.2113344
10791 | 1579.282227 | 840.010559 | 151.5664 | 0.2255028 | 0.2114414
10792 | 1579.332642 | 840.146545 | 151.2804 | 0.2255956 | 0.2115341
10793 | 1579.383057 | 839.973877 | 151.5398 | 0.2256812 | 0.2116197
10794 | 1579.43335 | 839.873596 | 151.2785 | 0.2257953 | 0.2117339
10795 | 1579.483887 | 840.057373 | 151.5155 | 0.2259451 | 0.2118836
10796 | 1579.531982 | 840.042786 | 151.536 | 0.2260805 | 0.2120191
10797 | 1579.58252 | 839.949402 | 151.3753 | 0.2261519 | 0.2120904
10798 | 1579.632935 | 840.12677 | 151.5685 | 0.2262944 | 0.212233
10799 | 1579.68335 | 840.045471 | 151.3477 | 0.2263942 | 0.2123328
10800 | 1579.733765 | 840.060791 | 151.5922 | 0.2264512 | 0.2123898
10801 | 1579.781982 | 839.816895 | 151.3092 | 0.2265653 | 0.2125038
10802 | 1579.832397 | 840.122253 | 151.4101 | 0.226665 | 0.2126036
10803 | 1579.882935 | 840.017029 | 151.2407 | 0.2268218 | 0.2127604
10804 | 1579.93335 | 840.06488 | 151.4178 | 0.2269287 | 0.2128672
10805 | 1579.983765 | 840.045471 | 151.5359 | 0.2269999 | 0.2129385
10806 | 1580.032104 | 840.064453 | 151.2087 | 0.2271067 | 0.2130453
10807 | 1580.08252 | 840.018188 | 151.5039 | 0.2272136 | 0.2131522
10808 | 1580.132935 | 840.027771 | 151.3731 | 0.227413 | 0.2133516
10809 | 1580.18335 | 839.951416 | 151.4279 | 0.2274201 | 0.2133587
10810 | 1580.233765 | 840.020386 | 151.3453 | 0.2275127 | 0.2134512
10811 | 1580.284058 | 839.948914 | 151.2766 | 0.2276266 | 0.2135652
10812 | 1580.332275 | 840.014282 | 151.4099 | 0.2277975 | 0.213736
10813 | 1580.382813 | 839.833801 | 151.3573 | 0.2278757 | 0.2138143
10814 | 1580.433228 | 840.017029 | 151.4218 | 0.2280181 | 0.2139566
10815 | 1580.483643 | 839.974487 | 151.1586 | 0.2280536 | 0.2139922
10816 | 1580.533936 | 840.183167 | 151.3574 | 0.2282315 | 0.2141701
10817 | 1580.582275 | 839.944275 | 151.2328 | 0.2283311 | 0.2142697
10818 | 1580.63269 | 839.873596 | 151.3908 | 0.2284521 | 0.2143907
10819 | 1580.683105 | 840.043335 | 151.119 | 0.2285019 | 0.2144404
10820 | 1580.733521 | 840.04657 | 151.2597 | 0.2286512 | 0.2145898
10821 | 1580.783936 | 840.05365 | 151.3995 | 0.2287224 | 0.2146609
10822 | 1580.832153 | 840.121643 | 151.2136 | 0.2288432 | 0.2147818
10823 | 1580.882446 | 839.996033 | 151.2157 | 0.2289997 | 0.2149382
10824 | 1580.932983 | 839.930481 | 151.2813 | 0.2290779 | 0.2150164
10825 | 1580.983398 | 840.006714 | 151.2318 | 0.2291774 | 0.2151159
10826 | 1581.033813 | 840.093201 | 151.1006 | 0.2293053 | 0.2152439
10827 | 1581.082153 | 839.890564 | 151.1856 | 0.2293693 | 0.2153078
10828 | 1581.132568 | 840.060791 | 151.0468 | 0.2295185 | 0.2154571
10829 | 1581.182983 | 839.977661 | 151.1414 | 0.2295754 | 0.2155139
10830 | 1581.233521 | 840.077271 | 150.9671 | 0.2297032 | 0.2156418
10831 | 1581.283813 | 839.955566 | 151.037 | 0.2298098 | 0.2157484
10832 | 1581.332153 | 839.920715 | 151.0369 | 0.2299519 | 0.2158904
10833 | 1581.382446 | 839.955627 | 151.1983 | 0.2300229 | 0.2159615
10834 | 1581.432861 | 840.108215 | 151.1455 | 0.230172 | 0.2161106
10835 | 1581.483276 | 839.988647 | 151.082 | 0.2302501 | 0.2161887
10836 | 1581.533569 | 839.924316 | 151.2229 | 0.2303992 | 0.2163378
10837 | 1581.584106 | 840.065491 | 150.9214 | 0.2304702 | 0.2164088
10838 | 1581.632324 | 839.981812 | 151.0333 | 0.2305696 | 0.2165082
10839 | 1581.682739 | 840.031921 | 151.071 | 0.2306761 | 0.2166146
10840 | 1581.733276 | 840.023804 | 150.9341 | 0.2307683 | 0.2167069
10841 | 1581.783691 | 840.171814 | 150.8672 | 0.2308961 | 0.2168346
10842 | 1581.834106 | 840.03125 | 151.1181 | 0.2309883 | 0.2169269
10843 | 1581.882324 | 839.956787 | 150.9166 | 0.2310806 | 0.2170191
10844 | 1581.932617 | 840.013611 | 150.8464 | 0.2312579 | 0.2171965
10845 | 1581.983032 | 840.046021 | 151.0597 | 0.2313146 | 0.2172532
10846 | 1582.033569 | 839.962891 | 151.1857 | 0.2314352 | 0.2173738
10847 | 1582.083984 | 840.006714 | 151.1155 | 0.2315416 | 0.2174802
10848 | 1582.132324 | 840.035767 | 151.0518 | 0.2316905 | 0.217629
10849 | 1582.182617 | 839.956787 | 150.9213 | 0.2317543 | 0.2176929
10850 | 1582.233154 | 840.038025 | 150.8317 | 0.2318748 | 0.2178134
10851 | 1582.283569 | 840.01709 | 150.9587 | 0.2320024 | 0.217941
10852 | 1582.333984 | 840.063782 | 150.9414 | 0.2320308 | 0.2179693
10853 | 1582.382202 | 840.012451 | 150.8863 | 0.2321654 | 0.218104
10854 | 1582.432617 | 840.071167 | 150.8311 | 0.2323001 | 0.2182386
10855 | 1582.48291 | 839.834595 | 150.8903 | 0.2324064 | 0.2183449
10856 | 1582.533325 | 840.098083 | 150.7854 | 0.2325693 | 0.2185079
10857 | 1582.58374 | 839.992676 | 150.7184 | 0.232626 | 0.2185646
10858 | 1582.631958 | 840.106873 | 150.9437 | 0.2327606 | 0.2186991
10859 | 1582.682373 | 839.9375 | 150.8626 | 0.2328668 | 0.2188054
10860 | 1582.732788 | 840.024414 | 150.8258 | 0.2329801 | 0.2189187
10861 | 1582.783325 | 839.981079 | 150.7738 | 0.2330651 | 0.2190036
10862 | 1582.83374 | 839.96698 | 150.9484 | 0.2332208 | 0.2191594
10863 | 1582.881958 | 839.898743 | 150.7561 | 0.2333058 | 0.2192443
10864 | 1582.932373 | 840.067688 | 150.81 | 0.2333766 | 0.2193151
10865 | 1582.982788 | 839.974487 | 150.6705 | 0.2334544 | 0.219393
10866 | 1583.033203 | 839.974487 | 150.8183 | 0.2335747 | 0.2195133
10867 | 1583.083496 | 840.085388 | 150.5545 | 0.233688 | 0.2196265
10868 | 1583.134033 | 840.01001 | 150.7108 | 0.2338648 | 0.2198034
10869 | 1583.182251 | 839.827026 | 150.6049 | 0.233879 | 0.2198176
10870 | 1583.232666 | 839.872986 | 150.6705 | 0.2340276 | 0.2199661
10871 | 1583.283081 | 839.992065 | 150.6842 | 0.2341903 | 0.2201289
10872 | 1583.333618 | 840.075073 | 150.6225 | 0.2342115 | 0.22015
10873 | 1583.383911 | 839.908813 | 150.8223 | 0.2343175 | 0.2202561
10874 | 1583.432129 | 840.006042 | 150.783 | 0.2344872 | 0.2204258
10875 | 1583.482544 | 839.912354 | 150.5505 | 0.2345226 | 0.2204612
10876 | 1583.532959 | 840.077881 | 150.6875 | 0.2346428 | 0.2205814
10877 | 1583.583374 | 840.027832 | 150.5424 | 0.2347559 | 0.2206944
10878 | 1583.633789 | 840.045349 | 150.3832 | 0.2348478 | 0.2207863
10879 | 1583.682007 | 840.075073 | 150.5245 | 0.2349962 | 0.2209348
10880 | 1583.732422 | 840.042786 | 150.6443 | 0.2350739 | 0.2210125
10881 | 1583.782837 | 839.999268 | 150.6245 | 0.2352294 | 0.2211679
10882 | 1583.833252 | 839.927612 | 150.6491 | 0.2353212 | 0.2212598
10883 | 1583.883789 | 839.88324 | 150.506 | 0.2354484 | 0.2213869
10884 | 1583.932007 | 840.010071 | 150.7698 | 0.2355472 | 0.2214858
10885 | 1583.982422 | 839.96582 | 150.5366 | 0.2357238 | 0.2216624
10886 | 1584.032837 | 839.93396 | 150.6393 | 0.2357591 | 0.2216977
10887 | 1584.083374 | 840.027771 | 150.5027 | 0.235858 | 0.2217965
10888 | 1584.133789 | 840.179199 | 150.6583 | 0.2359568 | 0.2218954
10889 | 1584.184082 | 840.052307 | 150.4337 | 0.2361192 | 0.2220578
10890 | 1584.2323 | 840.186646 | 150.546 | 0.236218 | 0.2221566
10891 | 1584.282715 | 840.043335 | 150.2859 | 0.2362886 | 0.2222272
10892 | 1584.333252 | 839.954956 | 150.5618 | 0.2363945 | 0.222333
10893 | 1584.383545 | 839.923096 | 150.2245 | 0.2365285 | 0.2224671
10894 | 1584.434082 | 840.111511 | 150.6291 | 0.2366979 | 0.2226364
10895 | 1584.4823 | 839.962341 | 150.3734 | 0.2367261 | 0.2226646
10896 | 1584.532715 | 840.028931 | 150.4303 | 0.2368883 | 0.2228269
10897 | 1584.58313 | 839.970947 | 150.5937 | 0.2369659 | 0.2229045
10898 | 1584.633545 | 840.005432 | 150.4351 | 0.2370647 | 0.2230032
10899 | 1584.68396 | 839.894653 | 150.5769 | 0.2371422 | 0.2230808
10900 | 1584.732056 | 840.089233 | 150.3781 | 0.2372621 | 0.2232007
10901 | 1584.782593 | 839.948242 | 150.4493 | 0.2373749 | 0.2233135
10902 | 1584.833008 | 839.999268 | 150.3025 | 0.2374806 | 0.2234192
10903 | 1584.883423 | 840.015198 | 150.3412 | 0.2375934 | 0.223532
10904 | 1584.933838 | 839.948914 | 150.2563 | 0.237678 | 0.2236166
10905 | 1584.982178 | 840.006042 | 150.1711 | 0.2378331 | 0.2237716
10906 | 1585.032471 | 839.948242 | 150.3878 | 0.2379035 | 0.2238421
10907 | 1585.083008 | 840.028381 | 150.283 | 0.2380726 | 0.2240112
10908 | 1585.133423 | 839.959473 | 150.4008 | 0.2382065 | 0.2241451
10909 | 1585.18396 | 840.023804 | 150.4114 | 0.2382769 | 0.2242155
10910 | 1585.232178 | 840.04657 | 150.5403 | 0.2383403 | 0.2242789
10911 | 1585.282471 | 839.899841 | 150.3651 | 0.2384741 | 0.2244127
10912 | 1585.332886 | 839.973877 | 150.3341 | 0.2386291 | 0.2245676
10913 | 1585.383301 | 839.869629 | 150.31 | 0.2386854 | 0.2246239
10914 | 1585.433838 | 839.956177 | 150.113 | 0.2388191 | 0.2247577
10915 | 1585.481934 | 839.847473 | 150.2343 | 0.2389036 | 0.2248422
10916 | 1585.532471 | 839.96582 | 150.2014 | 0.238974 | 0.2249126
10917 | 1585.582764 | 840.071167 | 150.0705 | 0.2391148 | 0.2250533
10918 | 1585.633301 | 840.12561 | 150.0885 | 0.2392344 | 0.225173
10919 | 1585.683594 | 839.969788 | 150.201 | 0.2393329 | 0.2252715
10920 | 1585.731934 | 840.023743 | 150.1562 | 0.2393962 | 0.2253348
10921 | 1585.782227 | 839.862427 | 150.1153 | 0.2395581 | 0.2254966
10922 | 1585.832642 | 839.955627 | 150.0663 | 0.2395932 | 0.2255318
10923 | 1585.883057 | 839.837158 | 150.1417 | 0.2397339 | 0.2256725
10924 | 1585.933472 | 840.129089 | 150.1888 | 0.2399027 | 0.2258413
10925 | 1585.984009 | 840.190613 | 150.2646 | 0.239973 | 0.2259115
10926 | 1586.032227 | 839.952087 | 150.1079 | 0.2400152 | 0.2259538
10927 | 1586.082764 | 839.966431 | 150.378 | 0.2401488 | 0.2260874
10928 | 1586.133179 | 839.914612 | 150.2609 | 0.2403105 | 0.226249
10929 | 1586.183594 | 839.969238 | 150.5855 | 0.240444 | 0.2263826
10930 | 1586.234009 | 840.092163 | 150.274 | 0.2405424 | 0.226481
10931 | 1586.282471 | 839.927002 | 150.3825 | 0.2406127 | 0.2265513
10932 | 1586.332764 | 839.804749 | 150.3177 | 0.2407603 | 0.2266988
10933 | 1586.383179 | 840.103638 | 149.9681 | 0.2408235 | 0.2267621
10934 | 1586.433594 | 840.077881 | 149.9959 | 0.2409359 | 0.2268745
10935 | 1586.484009 | 839.771851 | 149.951 | 0.2409991 | 0.2269377
10936 | 1586.532227 | 840.005554 | 150.1037 | 0.2411466 | 0.2270852
10937 | 1586.582642 | 839.955017 | 150.1086 | 0.241252 | 0.2271906
10938 | 1586.633057 | 840.064453 | 150.0753 | 0.2413924 | 0.227331
10939 | 1586.68335 | 839.981079 | 149.9246 | 0.2414767 | 0.2274153
10940 | 1586.733887 | 840.027161 | 149.9576 | 0.2416241 | 0.2275627
10941 | 1586.781982 | 839.83313 | 149.8571 | 0.2416803 | 0.2276188
10942 | 1586.83252 | 840.078369 | 149.9646 | 0.2417435 | 0.2276821
10943 | 1586.882935 | 840.038025 | 150.1606 | 0.2419611 | 0.2278996
10944 | 1586.93335 | 840.077881 | 150.1743 | 0.2420523 | 0.2279909
10945 | 1586.983643 | 839.875977 | 150.0137 | 0.2421435 | 0.2280821
10946 | 1587.034058 | 840.056885 | 149.8563 | 0.2422557 | 0.2281943
10947 | 1587.082397 | 839.966431 | 149.7838 | 0.242354 | 0.2282925
10948 | 1587.13269 | 840.080872 | 149.936 | 0.2424241 | 0.2283627
10949 | 1587.183228 | 839.898071 | 150.0639 | 0.2425504 | 0.2284889
10950 | 1587.233765 | 839.955627 | 149.7615 | 0.2426416 | 0.2285801
10951 | 1587.282104 | 840.070068 | 149.644 | 0.2428028 | 0.2287414
10952 | 1587.332397 | 839.994873 | 149.9108 | 0.2428379 | 0.2287765
10953 | 1587.382935 | 839.821899 | 149.5872 | 0.2430062 | 0.2289447
10954 | 1587.43335 | 840.045349 | 149.8853 | 0.2431043 | 0.2290429
10955 | 1587.483887 | 839.973877 | 149.6513 | 0.2432165 | 0.229155
10956 | 1587.531982 | 839.891174 | 149.8036 | 0.2432865 | 0.2292251
10957 | 1587.582397 | 840.052979 | 149.5072 | 0.2434197 | 0.2293583
10958 | 1587.632813 | 840.056213 | 149.5961 | 0.2435038 | 0.2294423
10959 | 1587.683228 | 839.91571 | 149.4201 | 0.2435668 | 0.2295054
10960 | 1587.733765 | 839.994934 | 149.4769 | 0.243728 | 0.2296665
10961 | 1587.784058 | 840.133606 | 149.474 | 0.2438541 | 0.2297926
10962 | 1587.832397 | 840.215515 | 149.6794 | 0.2439871 | 0.2299257
10963 | 1587.882813 | 839.995422 | 149.5952 | 0.2440082 | 0.2299467
10964 | 1587.933228 | 839.933289 | 149.757 | 0.2441412 | 0.2300798
10965 | 1587.983643 | 839.955627 | 149.8009 | 0.2442883 | 0.2302268
10966 | 1588.03418 | 840.034607 | 149.7459 | 0.2443583 | 0.2302969
10967 | 1588.082275 | 839.972534 | 149.7309 | 0.2444773 | 0.2304158
10968 | 1588.13269 | 840.100098 | 149.6437 | 0.2446243 | 0.2305629
10969 | 1588.183105 | 840.013 | 149.7124 | 0.2446453 | 0.2305839
10970 | 1588.233521 | 839.88324 | 149.6533 | 0.2448342 | 0.2307728
10971 | 1588.281982 | 840.073792 | 149.5535 | 0.2448972 | 0.2308358
10972 | 1588.332397 | 839.973206 | 149.565 | 0.2449742 | 0.2309128
10973 | 1588.382813 | 840.062988 | 149.7519 | 0.2451281 | 0.2310667
10974 | 1588.433228 | 839.998718 | 149.6704 | 0.24524 | 0.2311786
10975 | 1588.483643 | 839.998108 | 149.4847 | 0.2453869 | 0.2313254
10976 | 1588.534058 | 839.980103 | 149.3754 | 0.2453869 | 0.2313254
10977 | 1588.582397 | 839.855042 | 149.6576 | 0.2455198 | 0.2314583
10978 | 1588.63269 | 840.011658 | 149.5395 | 0.2456806 | 0.2316192
10979 | 1588.683105 | 840.062439 | 149.4079 | 0.2457505 | 0.2316891
10980 | 1588.733643 | 840.070068 | 149.6495 | 0.2459043 | 0.2318429
10981 | 1588.783936 | 840.052307 | 149.4423 | 0.2459812 | 0.2319198
10982 | 1588.832275 | 839.93396 | 149.5892 | 0.246086 | 0.2320246
10983 | 1588.88269 | 839.926331 | 149.6508 | 0.2462048 | 0.2321434
10984 | 1588.933105 | 840.063782 | 149.3883 | 0.2463516 | 0.2322901
10985 | 1588.983521 | 839.975464 | 149.6217 | 0.2464494 | 0.2323879
10986 | 1589.033936 | 840.008423 | 149.3873 | 0.2464913 | 0.2324299
10987 | 1589.082153 | 839.869141 | 149.4478 | 0.2466031 | 0.2325417
10988 | 1589.13269 | 839.929932 | 149.4613 | 0.2466939 | 0.2326325
10989 | 1589.182983 | 839.994324 | 149.402 | 0.2468825 | 0.232821
10990 | 1589.233398 | 840.067017 | 149.3806 | 0.2469593 | 0.2328979
10991 | 1589.283813 | 839.88324 | 149.3994 | 0.247085 | 0.2330235
10992 | 1589.332031 | 840.038025 | 149.267 | 0.2472246 | 0.2331632
10993 | 1589.382568 | 839.947632 | 149.4328 | 0.2473084 | 0.2332469
10994 | 1589.432861 | 839.879333 | 149.2831 | 0.2474061 | 0.2333447
10995 | 1589.483398 | 840.005432 | 149.3066 | 0.2474898 | 0.2334284
10996 | 1589.533813 | 840.048401 | 149.4447 | 0.2476085 | 0.233547
10997 | 1589.582031 | 839.85083 | 149.4067 | 0.2477201 | 0.2336587
10998 | 1589.632446 | 840.062988 | 149.2512 | 0.2478527 | 0.2337912
10999 | 1589.682861 | 840.100159 | 149.4437 | 0.2478945 | 0.2338331
11000 | 1589.733276 | 840.065796 | 149.1848 | 0.248069 | 0.2340075
11001 | 1589.783569 | 840.013 | 149.2699 | 0.2481248 | 0.2340633
11002 | 1589.834106 | 839.955627 | 149.2317 | 0.2482364 | 0.2341749
11003 | 1589.882202 | 839.932678 | 149.0856 | 0.2482852 | 0.2342237
11004 | 1589.932739 | 840.070557 | 149.3198 | 0.2484595 | 0.2343981
11005 | 1589.983032 | 839.953735 | 149.2107 | 0.2485362 | 0.2344747
11006 | 1590.033569 | 840.002136 | 149.2044 | 0.2486407 | 0.2345793
11007 | 1590.083862 | 839.972595 | 149.0706 | 0.2487732 | 0.2347118
11008 | 1590.132202 | 840.127319 | 149.4163 | 0.2488847 | 0.2348233
11009 | 1590.182617 | 839.861206 | 149.3264 | 0.2490171 | 0.2349557
11010 | 1590.233032 | 839.986755 | 149.3597 | 0.2490938 | 0.2350323
11011 | 1590.283325 | 840.177979 | 149.2567 | 0.2492122 | 0.2351507
11012 | 1590.33374 | 840.037964 | 149.3962 | 0.2493376 | 0.2352762
11013 | 1590.38208 | 839.973206 | 149.0956 | 0.249456 | 0.2353946
11014 | 1590.432373 | 840.145691 | 149.0762 | 0.2495466 | 0.2354852
11015 | 1590.48291 | 839.886169 | 149.1205 | 0.2496232 | 0.2355617
11016 | 1590.533325 | 840.048401 | 149.0812 | 0.2497276 | 0.2356662
11017 | 1590.58374 | 840.033386 | 149.0821 | 0.2498808 | 0.2358194
11018 | 1590.631958 | 839.933228 | 149.0884 | 0.2499226 | 0.2358612
11019 | 1590.682373 | 839.961792 | 148.9283 | 0.250027 | 0.2359656
11020 | 1590.732788 | 840.127319 | 149.1608 | 0.2501871 | 0.2361257
11021 | 1590.783203 | 840.055725 | 149.2715 | 0.2503402 | 0.2362788
11022 | 1590.833618 | 839.943115 | 149.0099 | 0.2503542 | 0.2362927
11023 | 1590.883911 | 839.950623 | 149.0506 | 0.2504794 | 0.236418
11024 | 1590.932129 | 839.998108 | 149.1932 | 0.2506255 | 0.2365641
11025 | 1590.982544 | 840.049377 | 148.8891 | 0.2507229 | 0.2366615
11026 | 1591.033081 | 839.998108 | 149.0668 | 0.250883 | 0.2368215
11027 | 1591.083496 | 840.072632 | 149.073 | 0.2509247 | 0.2368632
11028 | 1591.133911 | 839.932739 | 148.9477 | 0.2510429 | 0.2369814
11029 | 1591.182129 | 839.923096 | 148.8894 | 0.2511681 | 0.2371066
11030 | 1591.232666 | 840.003723 | 149.0396 | 0.2512167 | 0.2371553
11031 | 1591.283081 | 839.994324 | 148.9205 | 0.2513766 | 0.2373152
11032 | 1591.333618 | 839.96637 | 148.8831 | 0.2514948 | 0.2374334
11033 | 1591.384033 | 839.933289 | 148.9354 | 0.2515504 | 0.237489
11034 | 1591.432251 | 839.951477 | 148.8963 | 0.2517311 | 0.2376697
11035 | 1591.482666 | 840.012451 | 148.9685 | 0.2517728 | 0.2377114
11036 | 1591.533081 | 840.070068 | 148.9871 | 0.2518979 | 0.2378365
11037 | 1591.583496 | 840.023804 | 148.8947 | 0.252016 | 0.2379546
11038 | 1591.633911 | 839.990967 | 148.7541 | 0.2521063 | 0.2380449
11039 | 1591.682129 | 840.088135 | 148.8597 | 0.2522245 | 0.238163
11040 | 1591.732666 | 839.936951 | 148.9722 | 0.2523148 | 0.2382533
11041 | 1591.783081 | 840.044861 | 148.8127 | 0.2524259 | 0.2383644
11042 | 1591.833496 | 840.011658 | 148.758 | 0.2525022 | 0.2384408
11043 | 1591.883911 | 840.083496 | 148.8358 | 0.252655 | 0.2385936
11044 | 1591.932129 | 840.019287 | 148.8523 | 0.2527661 | 0.2387047
11045 | 1591.982544 | 839.983521 | 148.7409 | 0.2529049 | 0.2388435
11046 | 1592.032959 | 840.055725 | 148.8582 | 0.2529535 | 0.2388921
11047 | 1592.083374 | 839.835571 | 148.8248 | 0.2530993 | 0.2390378
11048 | 1592.133911 | 840.076111 | 148.7684 | 0.2532381 | 0.2391767
11049 | 1592.182129 | 839.792847 | 148.6224 | 0.2532936 | 0.2392321
11050 | 1592.232544 | 840.102478 | 148.8062 | 0.2534185 | 0.239357
11051 | 1592.282959 | 840.027832 | 148.7577 | 0.2535364 | 0.239475
11052 | 1592.333374 | 839.96582 | 148.7019 | 0.2536058 | 0.2395444
11053 | 1592.384033 | 839.99762 | 148.5823 | 0.2537653 | 0.2397039
11054 | 1592.432373 | 839.911865 | 148.749 | 0.2538485 | 0.2397871
11055 | 1592.482666 | 840.069336 | 148.5551 | 0.2539526 | 0.2398911
11056 | 1592.533081 | 840.142029 | 148.9615 | 0.2540912 | 0.2400298
11057 | 1592.583618 | 839.829346 | 148.4826 | 0.2541328 | 0.2400714
11058 | 1592.633911 | 839.845642 | 148.6886 | 0.2542576 | 0.2401962
11059 | 1592.682251 | 839.904297 | 148.6241 | 0.254417 | 0.2403556
11060 | 1592.732666 | 840.045349 | 148.553 | 0.2544586 | 0.2403972
11061 | 1592.783203 | 839.979553 | 148.5357 | 0.2546388 | 0.2405774
11062 | 1592.833618 | 839.86438 | 148.6863 | 0.2546873 | 0.2406259
11063 | 1592.884033 | 840.09845 | 148.3808 | 0.2547843 | 0.2407229
11064 | 1592.932251 | 839.86792 | 148.4596 | 0.2549437 | 0.2408822
11065 | 1592.982666 | 839.993774 | 148.3757 | 0.2550476 | 0.2409862
11066 | 1593.033081 | 840.023804 | 148.6057 | 0.2551099 | 0.2410485
11067 | 1593.083374 | 839.950623 | 148.5873 | 0.255283 | 0.2412216
11068 | 1593.133911 | 840.220764 | 148.5003 | 0.2553661 | 0.2413047
11069 | 1593.182129 | 839.915222 | 148.4816 | 0.2554631 | 0.2414016
11070 | 1593.232544 | 840.097961 | 148.6967 | 0.2555738 | 0.2415124
11071 | 1593.283081 | 839.994324 | 148.6369 | 0.2556915 | 0.2416301
11072 | 1593.333496 | 840.073303 | 148.553 | 0.2557953 | 0.2417339
11073 | 1593.383911 | 839.952515 | 148.4541 | 0.2559476 | 0.2418862
11074 | 1593.432251 | 840.04425 | 148.5448 | 0.2560376 | 0.2419761
11075 | 1593.482666 | 840.000916 | 148.3472 | 0.2561206 | 0.2420592
11076 | 1593.533203 | 840.070068 | 148.2943 | 0.2562106 | 0.2421491
11077 | 1593.583618 | 840.041443 | 148.4143 | 0.2563489 | 0.2422875
11078 | 1593.633911 | 839.998108 | 148.4548 | 0.2564734 | 0.242412
11079 | 1593.682251 | 839.986755 | 148.3507 | 0.256591 | 0.2425295
11080 | 1593.732666 | 840.079651 | 148.3057 | 0.2566601 | 0.2425987
11081 | 1593.783203 | 839.979553 | 148.2024 | 0.2567086 | 0.2426471
11082 | 1593.833618 | 840.120544 | 148.447 | 0.2568676 | 0.2428062
11083 | 1593.881958 | 839.932678 | 148.4545 | 0.256992 | 0.2429306
11084 | 1593.932373 | 839.997681 | 148.3132 | 0.2571579 | 0.2430965
11085 | 1593.98291 | 840.09845 | 148.2381 | 0.2572478 | 0.2431863
11086 | 1594.033325 | 839.96582 | 148.3872 | 0.2573584 | 0.2432969
11087 | 1594.083862 | 840.073303 | 148.3704 | 0.2574689 | 0.2434075
11088 | 1594.13208 | 839.88623 | 148.1998 | 0.2575864 | 0.243525
11089 | 1594.182373 | 840.007935 | 148.1789 | 0.2576693 | 0.2436079
11090 | 1594.23291 | 839.936218 | 148.1057 | 0.2577729 | 0.2437115
11091 | 1594.283325 | 839.950928 | 148.2569 | 0.2578973 | 0.2438358
11092 | 1594.333862 | 840.184753 | 148.3397 | 0.2580078 | 0.2439463
11093 | 1594.38208 | 840.004395 | 148.2403 | 0.2580837 | 0.2440223
11094 | 1594.432495 | 839.936951 | 148.0857 | 0.2582356 | 0.2441742
11095 | 1594.48291 | 839.91571 | 148.2218 | 0.2583323 | 0.2442709
11096 | 1594.533447 | 839.980103 | 148.393 | 0.2583668 | 0.2443054
11097 | 1594.58374 | 840.067688 | 148.0622 | 0.2585256 | 0.2444642
11098 | 1594.63208 | 839.921814 | 148.3283 | 0.2586774 | 0.244616
11099 | 1594.682495 | 840.013 | 148.11 | 0.258774 | 0.2447126
11100 | 1594.73291 | 839.96582 | 148.1898 | 0.2588637 | 0.2448023
11101 | 1594.783325 | 840.005432 | 148.0018 | 0.2590155 | 0.2449541
11102 | 1594.83374 | 840.116516 | 147.9375 | 0.2591052 | 0.2450438
11103 | 1594.88208 | 839.954285 | 148.0786 | 0.2591604 | 0.245099
11104 | 1594.932495 | 839.918579 | 148.1584 | 0.2592501 | 0.2451887
11105 | 1594.983032 | 839.912964 | 148.0811 | 0.2594018 | 0.2453404
11106 | 1595.033447 | 839.986694 | 147.9382 | 0.2594846 | 0.2454231
11107 | 1595.083862 | 840.058594 | 147.8598 | 0.2595535 | 0.2454921
11108 | 1595.132202 | 840.155823 | 148.1735 | 0.2597259 | 0.2456645
11109 | 1595.182617 | 839.947144 | 148.2151 | 0.2598569 | 0.2457955
11110 | 1595.233032 | 840.123352 | 148.063 | 0.2599534 | 0.2458919
11111 | 1595.283569 | 839.777466 | 148.046 | 0.2599879 | 0.2459264
11112 | 1595.333862 | 840.008423 | 148.0584 | 0.2601464 | 0.2460849
11113 | 1595.38208 | 840.040344 | 147.8941 | 0.2602359 | 0.2461745
11114 | 1595.432617 | 839.993774 | 147.9679 | 0.26036 | 0.2462986
11115 | 1595.48291 | 839.954285 | 147.9005 | 0.2604289 | 0.2463675
11116 | 1595.533325 | 839.996948 | 147.9118 | 0.2605804 | 0.246519
11117 | 1595.58374 | 839.947083 | 147.6526 | 0.2606287 | 0.2465672
11118 | 1595.63208 | 840.038513 | 147.8759 | 0.2608628 | 0.2468014
11119 | 1595.682373 | 839.842896 | 147.8951 | 0.2609179 | 0.2468565
11120 | 1595.73291 | 839.972595 | 147.9538 | 0.2610143 | 0.2469529
11121 | 1595.783325 | 839.889954 | 147.8338 | 0.2611038 | 0.2470424
11122 | 1595.83374 | 840.01532 | 148.1256 | 0.2612002 | 0.2471388
11123 | 1595.884033 | 839.947632 | 147.6544 | 0.2613172 | 0.2472558
11124 | 1595.932251 | 839.986755 | 147.9665 | 0.2614755 | 0.2474141
11125 | 1595.982788 | 840.012451 | 147.7101 | 0.2615443 | 0.2474829
11126 | 1596.033081 | 839.918579 | 147.7082 | 0.261682 | 0.2476205
11127 | 1596.083618 | 839.957642 | 147.7225 | 0.2617783 | 0.2477169
11128 | 1596.134033 | 840.216736 | 147.8205 | 0.2618402 | 0.2477788
11129 | 1596.182251 | 840.022644 | 147.7883 | 0.2619984 | 0.247937
11130 | 1596.232666 | 840.068848 | 147.7258 | 0.2621016 | 0.2480402
11131 | 1596.283203 | 839.803284 | 147.6198 | 0.2622117 | 0.2481502
11132 | 1596.333496 | 840.119873 | 147.6562 | 0.2623079 | 0.2482465
11133 | 1596.384033 | 839.823914 | 147.63 | 0.2624317 | 0.2483702
11134 | 1596.432129 | 839.928772 | 147.7797 | 0.2625417 | 0.2484803
11135 | 1596.482544 | 840.033386 | 147.6332 | 0.2626792 | 0.2486178
11136 | 1596.533081 | 839.943054 | 147.6464 | 0.2627685 | 0.2487071
11137 | 1596.583496 | 840.216736 | 147.5777 | 0.2628304 | 0.248769
11138 | 1596.633911 | 839.939514 | 147.4777 | 0.2629816 | 0.2489202
11139 | 1596.682007 | 840.0802 | 147.4929 | 0.2630847 | 0.2490232
11140 | 1596.732422 | 840.058594 | 147.7114 | 0.2632084 | 0.2491469
11141 | 1596.782837 | 839.979553 | 147.5556 | 0.2632839 | 0.2492225
11142 | 1596.833374 | 840.09491 | 147.495 | 0.2634007 | 0.2493393
11143 | 1596.883789 | 840.081421 | 147.6609 | 0.2634694 | 0.249408
11144 | 1596.932007 | 840.025452 | 147.4333 | 0.2635861 | 0.2495247
11145 | 1596.982422 | 839.860535 | 147.6236 | 0.2637441 | 0.2496826
11146 | 1597.032715 | 840.000366 | 147.323 | 0.2638196 | 0.2497582
11147 | 1597.083252 | 840.011658 | 147.5295 | 0.2639363 | 0.2498749
11148 | 1597.133667 | 839.968018 | 147.3574 | 0.264053 | 0.2499916
11149 | 1597.182007 | 839.932739 | 147.3513 | 0.2641629 | 0.2501014
11150 | 1597.232422 | 839.711853 | 147.5032 | 0.2642109 | 0.2501495
11151 | 1597.282837 | 839.974731 | 147.3705 | 0.2643688 | 0.2503073
11152 | 1597.333252 | 840.162598 | 147.2854 | 0.2644717 | 0.2504102
11153 | 1597.383667 | 839.910706 | 147.333 | 0.2645677 | 0.2505063
11154 | 1597.434082 | 840.022095 | 147.5527 | 0.2646981 | 0.2506366
11155 | 1597.4823 | 840.042664 | 147.4838 | 0.2648353 | 0.2507738
11156 | 1597.532715 | 840.091675 | 147.2853 | 0.2649244 | 0.250863
11157 | 1597.583008 | 839.918579 | 147.5031 | 0.265041 | 0.2509796
11158 | 1597.633545 | 840.122192 | 147.348 | 0.2651233 | 0.2510619
11159 | 1597.68396 | 839.952515 | 147.199 | 0.2652468 | 0.2511853
11160 | 1597.732178 | 839.89563 | 147.4027 | 0.2652673 | 0.2512059
11161 | 1597.782593 | 840.190979 | 147.065 | 0.265473 | 0.2514116
11162 | 1597.833008 | 840.097961 | 147.2241 | 0.2655689 | 0.2515075
11163 | 1597.883423 | 839.989136 | 147.369 | 0.2656443 | 0.2515829
11164 | 1597.933838 | 839.996948 | 147.1164 | 0.2658225 | 0.2517611
11165 | 1597.982056 | 839.99762 | 147.4591 | 0.2658774 | 0.2518159
11166 | 1598.032593 | 839.849182 | 147.0909 | 0.2660281 | 0.2519666
11167 | 1598.082886 | 840.160889 | 147.2257 | 0.2661103 | 0.2520488
11168 | 1598.133179 | 839.893005 | 147.2064 | 0.2662061 | 0.2521447
11169 | 1598.183716 | 840.180908 | 146.974 | 0.2662952 | 0.2522338
11170 | 1598.231934 | 840.0802 | 147.1138 | 0.2664116 | 0.2523502
11171 | 1598.282471 | 839.950623 | 146.9514 | 0.2665212 | 0.2524598
11172 | 1598.332886 | 840.144958 | 147.1268 | 0.2666513 | 0.2525899
11173 | 1598.383301 | 839.949829 | 147.0627 | 0.2667472 | 0.2526857
11174 | 1598.433716 | 840.069397 | 147.0788 | 0.2668567 | 0.2527953
11175 | 1598.482056 | 839.870605 | 147.1041 | 0.2669525 | 0.2528911
11176 | 1598.532471 | 840.180908 | 146.8673 | 0.2670894 | 0.253028
11177 | 1598.582886 | 839.893005 | 147.0662 | 0.2672263 | 0.2531648
11178 | 1598.633301 | 839.853027 | 147.1625 | 0.2673494 | 0.253288
11179 | 1598.683594 | 839.968018 | 147.1197 | 0.2674384 | 0.253377
11180 | 1598.734009 | 840.152832 | 147.2659 | 0.2675205 | 0.253459
11181 | 1598.782227 | 839.950928 | 147.2302 | 0.2676573 | 0.2535959
11182 | 1598.832642 | 839.813843 | 147.3123 | 0.2677599 | 0.2536984
11183 | 1598.883057 | 840.037964 | 147.111 | 0.2678351 | 0.2537736
11184 | 1598.933472 | 840.059265 | 147.1657 | 0.2679787 | 0.2539172
11185 | 1598.983887 | 839.971985 | 147.1321 | 0.2680539 | 0.2539925
11186 | 1599.032227 | 839.968018 | 146.9042 | 0.268177 | 0.2541155
11187 | 1599.082642 | 840.06543 | 146.719 | 0.2682863 | 0.2542249
11188 | 1599.133057 | 839.903259 | 146.6557 | 0.2683889 | 0.2543274
11189 | 1599.183472 | 840.098877 | 146.7562 | 0.268464 | 0.2544026
11190 | 1599.233765 | 839.773376 | 146.7295 | 0.2685871 | 0.2545256
11191 | 1599.282104 | 840.073303 | 146.8615 | 0.2687237 | 0.2546623
11192 | 1599.33252 | 839.992004 | 146.8094 | 0.2688262 | 0.2547648
11193 | 1599.383057 | 840.12616 | 146.7553 | 0.268915 | 0.2548536
11194 | 1599.433472 | 840.09375 | 146.7887 | 0.2689901 | 0.2549287
11195 | 1599.483887 | 839.943726 | 146.8667 | 0.2691404 | 0.255079
11196 | 1599.532104 | 840.152283 | 146.9611 | 0.2692497 | 0.2551882
11197 | 1599.58252 | 840.079651 | 146.9864 | 0.2693453 | 0.2552838
11198 | 1599.632935 | 840.144958 | 146.7969 | 0.2694272 | 0.2553658
11199 | 1599.68335 | 839.989746 | 146.5704 | 0.2696388 | 0.2555774
11200 | 1599.733765 | 840.140869 | 146.5225 | 0.2696935 | 0.255632
11201 | 1599.781982 | 839.989136 | 146.4765 | 0.2697617 | 0.2557003
11202 | 1599.832397 | 840.072083 | 146.7205 | 0.2698982 | 0.2558368
11203 | 1599.882813 | 839.988586 | 146.5613 | 0.2700347 | 0.2559732
11204 | 1599.933228 | 839.747742 | 146.8117 | 0.270062 | 0.2560006
11205 | 1599.983765 | 840.072632 | 146.5476 | 0.2701711 | 0.2561097
11206 | 1600.031982 | 839.863953 | 146.5604 | 0.2703349 | 0.2562735
11207 | 1600.082397 | 839.870605 | 146.6571 | 0.2703826 | 0.2563212
11208 | 1600.132935 | 839.830811 | 146.4642 | 0.2705191 | 0.2564576
11209 | 1600.18335 | 840.30188 | 146.3315 | 0.2706077 | 0.2565463
11210 | 1600.233887 | 839.831482 | 146.2229 | 0.270785 | 0.2567236
11211 | 1600.282104 | 840.072632 | 146.0084 | 0.2709282 | 0.2568668
11212 | 1600.33252 | 840.165344 | 145.8666 | 0.2709555 | 0.256894
11213 | 1600.382935 | 840.122742 | 146.117 | 0.2710577 | 0.2569963
11214 | 1600.433472 | 839.924194 | 146.339 | 0.2711191 | 0.2570576
11215 | 1600.483887 | 839.860046 | 146.421 | 0.2712963 | 0.2572348
11216 | 1600.532104 | 839.847961 | 146.438 | 0.2714121 | 0.2573507
11217 | 1600.582642 | 840.0802 | 146.5734 | 0.2714939 | 0.2574324
11218 | 1600.633179 | 839.999207 | 146.5006 | 0.2716097 | 0.2575483
11219 | 1600.683594 | 840.040344 | 146.3831 | 0.2716506 | 0.2575891
11220 | 1600.734009 | 840.144958 | 146.5417 | 0.2718141 | 0.2577526
11221 | 1600.782349 | 840.213135 | 146.5323 | 0.2719026 | 0.2578412
11222 | 1600.832764 | 840.086548 | 146.3786 | 0.2720797 | 0.2580183
11223 | 1600.883179 | 840.116516 | 146.1968 | 0.272141 | 0.2580795
11224 | 1600.933594 | 840.180298 | 146.3749 | 0.2722839 | 0.2582225
11225 | 1600.984009 | 839.846863 | 146.1461 | 0.2723316 | 0.2582702
11226 | 1601.032349 | 840.015198 | 146.161 | 0.2724337 | 0.2583722
11227 | 1601.082764 | 840.068665 | 146.1891 | 0.2725494 | 0.258488
11228 | 1601.133179 | 840.072693 | 146.2395 | 0.27274 | 0.2586785
11229 | 1601.183594 | 840.000366 | 146.1291 | 0.2727536 | 0.2586922
11230 | 1601.234009 | 839.762634 | 146.3003 | 0.2728489 | 0.2587874
11231 | 1601.282227 | 840.072083 | 146.1937 | 0.2729645 | 0.2589031
11232 | 1601.332764 | 840.140442 | 146.1095 | 0.2730802 | 0.2590188
11233 | 1601.383179 | 839.913513 | 145.9148 | 0.2732094 | 0.259148
11234 | 1601.433594 | 840.02887 | 146.0765 | 0.2733931 | 0.2593316
11235 | 1601.483887 | 840.108093 | 146.1661 | 0.2734679 | 0.2594065
11236 | 1601.532104 | 839.84259 | 146.1728 | 0.2735903 | 0.2595288
11237 | 1601.582642 | 839.938538 | 146.0498 | 0.2736719 | 0.2596104
11238 | 1601.632935 | 839.928772 | 145.94 | 0.2737671 | 0.2597056
11239 | 1601.683472 | 839.968811 | 146.1837 | 0.2738962 | 0.2598348
11240 | 1601.733765 | 839.771729 | 145.9678 | 0.2739574 | 0.2598959
11241 | 1601.782227 | 840.039001 | 146.0898 | 0.2741001 | 0.2600387
11242 | 1601.832642 | 839.993164 | 145.9555 | 0.2741816 | 0.2601202
11243 | 1601.883057 | 839.701111 | 146.0869 | 0.2743107 | 0.2602493
11244 | 1601.933472 | 840.025513 | 146.0028 | 0.2743515 | 0.2602901
11245 | 1601.983887 | 839.934387 | 145.8089 | 0.2744874 | 0.260426
11246 | 1602.031982 | 839.981689 | 145.8237 | 0.2745893 | 0.2605278
11247 | 1602.082397 | 839.907227 | 145.9889 | 0.2747183 | 0.2606569
11248 | 1602.132813 | 839.823425 | 145.9729 | 0.2748406 | 0.2607791
11249 | 1602.183228 | 839.816284 | 145.8219 | 0.2749628 | 0.2609013
11250 | 1602.233643 | 839.943726 | 145.8113 | 0.2750442 | 0.2609828
11251 | 1602.284058 | 840.139832 | 145.7904 | 0.2751325 | 0.2610711
11252 | 1602.332397 | 839.894592 | 146.0202 | 0.2752412 | 0.2611797
11253 | 1602.382813 | 840.194397 | 145.7952 | 0.2753973 | 0.2613358
11254 | 1602.433228 | 839.830811 | 145.9648 | 0.2754787 | 0.2614173
11255 | 1602.483643 | 839.856628 | 145.8033 | 0.2756076 | 0.2615462
11256 | 1602.53418 | 840.050476 | 145.7364 | 0.2756891 | 0.2616276
11257 | 1602.582275 | 839.931641 | 145.6885 | 0.2758248 | 0.2617633
11258 | 1602.63269 | 839.859497 | 145.9072 | 0.2759333 | 0.2618719
11259 | 1602.683105 | 839.983521 | 145.7682 | 0.2760622 | 0.2620007
11260 | 1602.733521 | 839.928162 | 145.5743 | 0.2761232 | 0.2620618
11261 | 1602.784058 | 840.068665 | 145.7562 | 0.2762114 | 0.2621499
11262 | 1602.832275 | 840.054688 | 145.6857 | 0.276347 | 0.2622856
11263 | 1602.88269 | 839.897522 | 145.6996 | 0.2764419 | 0.2623805
11264 | 1602.933105 | 839.961243 | 145.7923 | 0.2765369 | 0.2624754
11265 | 1602.983521 | 839.945129 | 145.764 | 0.2766521 | 0.2625907
11266 | 1603.033936 | 840.100586 | 145.6004 | 0.2767673 | 0.2627059
11267 | 1603.082153 | 840.09375 | 145.8129 | 0.2769096 | 0.2628482
11268 | 1603.132568 | 840.040222 | 145.5653 | 0.276991 | 0.2629295
11269 | 1603.182861 | 840.238159 | 145.5413 | 0.2770587 | 0.2629973
11270 | 1603.233398 | 840.40979 | 145.5929 | 0.2771807 | 0.2631192
11271 | 1603.283691 | 839.572815 | 145.3644 | 0.2773162 | 0.2632547
11272 | 1603.332031 | 839.914063 | 145.5985 | 0.2774516 | 0.2633902
11273 | 1603.382446 | 839.974426 | 145.391 | 0.2774991 | 0.2634376
11274 | 1603.432861 | 839.906738 | 145.5638 | 0.2776006 | 0.2635392
11275 | 1603.483276 | 839.970825 | 145.4873 | 0.2776955 | 0.263634
11276 | 1603.533691 | 839.837646 | 145.5026 | 0.2778783 | 0.2638168
11277 | 1603.584106 | 840.003235 | 145.532 | 0.2779256 | 0.2638642
11278 | 1603.632446 | 840.12561 | 145.5989 | 0.2780746 | 0.2640131
11279 | 1603.682739 | 840.126221 | 145.3642 | 0.2781693 | 0.2641079
11280 | 1603.733154 | 839.902527 | 145.4497 | 0.2782912 | 0.2642297
11281 | 1603.783691 | 839.799683 | 145.3938 | 0.2783724 | 0.2643109
11282 | 1603.833984 | 840.129028 | 145.5529 | 0.2785348 | 0.2644733
11283 | 1603.882324 | 839.901978 | 145.3584 | 0.2785956 | 0.2645342
11284 | 1603.932739 | 840.057251 | 145.2794 | 0.2787512 | 0.2646898
11285 | 1603.983154 | 839.865479 | 145.1128 | 0.2787715 | 0.2647101
11286 | 1604.033569 | 839.973755 | 145.5781 | 0.2789406 | 0.2648792
11287 | 1604.083984 | 840.114807 | 145.2322 | 0.2790488 | 0.2649874
11288 | 1604.132202 | 840.151733 | 145.4101 | 0.2791841 | 0.2651226
11289 | 1604.182739 | 839.919739 | 145.3683 | 0.2792855 | 0.265224
11290 | 1604.233032 | 840.047058 | 145.3914 | 0.2793666 | 0.2653052
11291 | 1604.283447 | 840.233032 | 145.2877 | 0.2795086 | 0.2654471
11292 | 1604.333862 | 840.49585 | 145.177 | 0.2796032 | 0.2655417
11293 | 1604.38208 | 840.215881 | 145.4056 | 0.2796978 | 0.2656364
11294 | 1604.432617 | 839.658569 | 145.2763 | 0.2798194 | 0.265758
11295 | 1604.483032 | 839.974426 | 144.9668 | 0.2799478 | 0.2658864
11296 | 1604.533447 | 839.83728 | 145.349 | 0.2800086 | 0.2659472
11297 | 1604.583862 | 839.746826 | 145.0253 | 0.2801167 | 0.2660553
11298 | 1604.63208 | 840.09375 | 145.3288 | 0.2802586 | 0.2661971
11299 | 1604.682495 | 840.215515 | 145.2529 | 0.2803599 | 0.2662984
11300 | 1604.733032 | 839.690308 | 145.2165 | 0.2804206 | 0.2663592
11301 | 1604.783447 | 839.90625 | 145.1864 | 0.280603 | 0.2665415
11302 | 1604.833862 | 840.150024 | 145.1661 | 0.2806975 | 0.2666361
11303 | 1604.88208 | 839.754639 | 145.2773 | 0.2808392 | 0.2667778
11304 | 1604.932495 | 840.439453 | 145.1813 | 0.2808798 | 0.2668183
11305 | 1604.98291 | 839.805115 | 144.9611 | 0.2810013 | 0.2669398
11306 | 1605.033325 | 839.960022 | 144.9871 | 0.2811025 | 0.267041
11307 | 1605.083862 | 840.135681 | 145.1027 | 0.2811969 | 0.2671355
11308 | 1605.13208 | 839.905457 | 144.8106 | 0.2812914 | 0.26723
11309 | 1605.182373 | 839.970215 | 144.766 | 0.2814533 | 0.2673919
11310 | 1605.23291 | 839.859985 | 144.9526 | 0.281568 | 0.2675066
11311 | 1605.283325 | 839.931641 | 145.1427 | 0.2816287 | 0.2675673
11312 | 1605.33374 | 840.032898 | 144.9913 | 0.2817569 | 0.2676954
11313 | 1605.384033 | 840.095947 | 144.8995 | 0.2819052 | 0.2678438
11314 | 1605.432373 | 839.758667 | 144.757 | 0.2819389 | 0.2678775
11315 | 1605.482788 | 840.168762 | 145.1028 | 0.2821345 | 0.2680731
11316 | 1605.533203 | 839.773987 | 145.1391 | 0.2822288 | 0.2681674
11317 | 1605.583618 | 840.072083 | 144.8467 | 0.2823232 | 0.2682618
11318 | 1605.634033 | 840.132446 | 144.8007 | 0.2823973 | 0.2683359
11319 | 1605.682251 | 839.92688 | 144.9553 | 0.2825254 | 0.2684639
11320 | 1605.732788 | 839.772339 | 144.7762 | 0.2826198 | 0.2685583
11321 | 1605.783081 | 839.963318 | 144.7228 | 0.2827208 | 0.2686594
11322 | 1605.833618 | 840.103943 | 144.7024 | 0.2828151 | 0.2687537
11323 | 1605.884033 | 839.957031 | 144.8969 | 0.2829835 | 0.2689221
11324 | 1605.932129 | 839.917236 | 144.8085 | 0.2830778 | 0.2690164
11325 | 1605.982666 | 840.022095 | 144.7485 | 0.2832125 | 0.2691511
11326 | 1606.033081 | 839.920593 | 144.9305 | 0.2832933 | 0.2692319
11327 | 1606.083496 | 840.140442 | 144.7502 | 0.2833809 | 0.2693194
11328 | 1606.133911 | 839.603882 | 144.6448 | 0.2835155 | 0.2694541
11329 | 1606.182129 | 840.071472 | 144.5637 | 0.2835828 | 0.2695214
11330 | 1606.232544 | 839.970825 | 144.7441 | 0.2837309 | 0.2696695
11331 | 1606.283081 | 840.03241 | 144.5089 | 0.2838319 | 0.2697704
11332 | 1606.333374 | 839.949402 | 144.6257 | 0.2839328 | 0.2698714
11333 | 1606.383911 | 839.992554 | 144.6279 | 0.284027 | 0.2699656
11334 | 1606.432129 | 839.876953 | 144.4919 | 0.2841078 | 0.2700463
11335 | 1606.482422 | 840.222778 | 144.4205 | 0.2842423 | 0.2701809
11336 | 1606.532959 | 840.085327 | 144.613 | 0.2843164 | 0.2702549
11337 | 1606.583374 | 839.988586 | 144.6022 | 0.2844778 | 0.2704163
11338 | 1606.633789 | 839.895203 | 144.6804 | 0.2846257 | 0.2705643
11339 | 1606.682007 | 839.917847 | 144.6142 | 0.2846391 | 0.2705777
11340 | 1606.732544 | 839.998596 | 144.4358 | 0.2848207 | 0.2707593
11341 | 1606.782837 | 840.007935 | 144.5309 | 0.2849283 | 0.2708668
11342 | 1606.833374 | 840.51239 | 144.4925 | 0.285056 | 0.2709946
11343 | 1606.883789 | 840.219482 | 144.4093 | 0.2851098 | 0.2710483
11344 | 1606.932129 | 839.528198 | 144.4892 | 0.2851904 | 0.271129
11345 | 1606.982422 | 840.032898 | 144.3484 | 0.2853181 | 0.2712567
11346 | 1607.032837 | 839.680176 | 144.5157 | 0.2854525 | 0.2713911
11347 | 1607.083374 | 839.837646 | 144.555 | 0.2855667 | 0.2715053
11348 | 1607.133667 | 839.830505 | 144.448 | 0.2856138 | 0.2715523
11349 | 1607.182007 | 839.934998 | 144.3735 | 0.285728 | 0.2716665
11350 | 1607.2323 | 839.883911 | 144.5268 | 0.2859227 | 0.2718613
11351 | 1607.282837 | 840.045959 | 144.5527 | 0.2860235 | 0.271962
11352 | 1607.333252 | 839.963318 | 144.444 | 0.2861376 | 0.2720762
11353 | 1607.383667 | 840.081909 | 144.3588 | 0.2861779 | 0.2721165
11354 | 1607.434082 | 840.25824 | 144.1979 | 0.2863256 | 0.2722642
11355 | 1607.482422 | 839.898621 | 144.2495 | 0.2864464 | 0.272385
11356 | 1607.532715 | 839.841309 | 144.1834 | 0.2865404 | 0.272479
11357 | 1607.583008 | 840.184265 | 144.1295 | 0.2866411 | 0.2725797
11358 | 1607.633545 | 839.980591 | 144.3653 | 0.2867753 | 0.2727139
11359 | 1607.683838 | 839.91571 | 144.3323 | 0.2868625 | 0.2728011
11360 | 1607.732056 | 840.027771 | 144.2329 | 0.2869632 | 0.2729018
11361 | 1607.782593 | 840.153931 | 144.3539 | 0.2870907 | 0.2730292
11362 | 1607.833008 | 840.457214 | 144.2695 | 0.2871376 | 0.2730762
11363 | 1607.883423 | 839.732544 | 144.2833 | 0.287312 | 0.2732506
11364 | 1607.93396 | 839.877502 | 144.2359 | 0.287379 | 0.2733176
11365 | 1607.982056 | 839.959412 | 144.1488 | 0.2874863 | 0.2734249
11366 | 1608.032715 | 840.097961 | 144.1825 | 0.2876406 | 0.2735791
11367 | 1608.08313 | 839.847412 | 144.0259 | 0.2877411 | 0.2736797
11368 | 1608.133423 | 839.625122 | 144.2115 | 0.2878417 | 0.2737802
11369 | 1608.183838 | 839.958801 | 144.0207 | 0.2879422 | 0.2738808
11370 | 1608.232056 | 840.010559 | 144.1084 | 0.2880763 | 0.2740148
11371 | 1608.282593 | 840.122192 | 144.1571 | 0.2881768 | 0.2741153
11372 | 1608.332886 | 839.93042 | 143.9425 | 0.2882706 | 0.2742091
11373 | 1608.383423 | 839.757568 | 143.9237 | 0.2883778 | 0.2743163
11374 | 1608.433716 | 839.696655 | 144.1428 | 0.288552 | 0.2744905
11375 | 1608.482056 | 839.974731 | 144.1391 | 0.2886056 | 0.2745441
11376 | 1608.532349 | 839.782715 | 143.9719 | 0.2887127 | 0.2746513
11377 | 1608.582886 | 839.98053 | 143.8438 | 0.2888533 | 0.2747919
11378 | 1608.633301 | 839.941406 | 143.842 | 0.2889203 | 0.2748589
11379 | 1608.683716 | 840.11438 | 144.0144 | 0.2890074 | 0.2749459
11380 | 1608.731934 | 839.414978 | 143.7892 | 0.2891881 | 0.2751267
11381 | 1608.782349 | 840.143799 | 143.7684 | 0.2892818 | 0.2752204
11382 | 1608.832764 | 840.099365 | 143.9247 | 0.2894157 | 0.2753543
11383 | 1608.883179 | 839.912964 | 144.0942 | 0.2894826 | 0.2754212
11384 | 1608.933716 | 840.009583 | 143.8965 | 0.2896164 | 0.275555
11385 | 1608.981934 | 840.168152 | 143.8385 | 0.28969 | 0.2756286
11386 | 1609.032471 | 840.477173 | 143.7017 | 0.2898506 | 0.2757892
11387 | 1609.082764 | 840.420227 | 143.9274 | 0.2899108 | 0.2758494
11388 | 1609.133423 | 839.005371 | 143.9304 | 0.2900111 | 0.2759497
11389 | 1609.183716 | 840.081909 | 144.0002 | 0.2901783 | 0.2761169
11390 | 1609.231934 | 839.814392 | 143.8384 | 0.2902452 | 0.2761838
11391 | 1609.282349 | 840.088562 | 143.6747 | 0.2903789 | 0.2763175
11392 | 1609.332764 | 840.022522 | 143.5748 | 0.2904792 | 0.2764178
11393 | 1609.383179 | 840.146118 | 143.6988 | 0.2906263 | 0.2765649
11394 | 1609.433594 | 839.313599 | 143.8618 | 0.2906463 | 0.2765849
11395 | 1609.484009 | 840.027771 | 143.7324 | 0.29078 | 0.2767186
11396 | 1609.532227 | 840.456665 | 143.661 | 0.2909204 | 0.2768589
11397 | 1609.582642 | 839.631836 | 143.8584 | 0.2910206 | 0.2769591
11398 | 1609.633057 | 839.815613 | 143.6984 | 0.2911008 | 0.2770394
11399 | 1609.683472 | 839.9776 | 143.5641 | 0.291201 | 0.2771396
11400 | 1609.733887 | 840.06366 | 143.7349 | 0.2913547 | 0.2772932
11401 | 1609.782104 | 840.684143 | 143.8713 | 0.2914281 | 0.2773667
11402 | 1609.83252 | 840.294983 | 143.489 | 0.291555 | 0.2774936
11403 | 1609.882813 | 839.578186 | 143.6341 | 0.2916886 | 0.2776272
11404 | 1609.93335 | 839.792114 | 143.701 | 0.2918355 | 0.277774
11405 | 1609.983765 | 839.83728 | 143.5159 | 0.2919022 | 0.2778408
11406 | 1610.031982 | 839.744385 | 143.6353 | 0.2920157 | 0.2779543
11407 | 1610.08252 | 840.031738 | 143.5456 | 0.2921092 | 0.2780477
11408 | 1610.132935 | 839.490845 | 143.6889 | 0.2922293 | 0.2781679
11409 | 1610.18335 | 839.796814 | 143.4551 | 0.2923561 | 0.2782947
11410 | 1610.233887 | 839.973877 | 143.6164 | 0.2924428 | 0.2783814
11411 | 1610.281982 | 840.47876 | 143.4953 | 0.2925563 | 0.2784948
11412 | 1610.33252 | 840.092712 | 143.4323 | 0.2926763 | 0.2786149
11413 | 1610.382813 | 840.522156 | 143.3578 | 0.2927164 | 0.2786549
11414 | 1610.433105 | 839.866577 | 143.4171 | 0.2928898 | 0.2788284
11415 | 1610.483643 | 840.499329 | 143.5441 | 0.2929765 | 0.2789151
11416 | 1610.533936 | 839.94519 | 143.3999 | 0.2930898 | 0.2790284
11417 | 1610.582275 | 839.718445 | 143.2289 | 0.2931765 | 0.2791151
11418 | 1610.63269 | 840.172241 | 143.2977 | 0.2932565 | 0.2791951
11419 | 1610.683105 | 840.934326 | 143.5136 | 0.2934032 | 0.2793418
11420 | 1610.733521 | 839.612976 | 143.3799 | 0.2935098 | 0.2794484
11421 | 1610.784058 | 840.052124 | 143.5404 | 0.2936698 | 0.2796084
11422 | 1610.832275 | 839.696289 | 143.3713 | 0.2936898 | 0.2796284
11423 | 1610.88269 | 839.945129 | 143.3244 | 0.293843 | 0.2797816
11424 | 1610.932983 | 839.789917 | 143.3856 | 0.2939497 | 0.2798882
11425 | 1610.983398 | 840.276306 | 143.2049 | 0.2940496 | 0.2799881
11426 | 1611.033936 | 840.006042 | 143.1914 | 0.2941162 | 0.2800548
11427 | 1611.082153 | 839.786072 | 143.398 | 0.2942761 | 0.2802146
11428 | 1611.132568 | 839.811523 | 143.2105 | 0.2943294 | 0.2802679
11429 | 1611.182983 | 839.894165 | 143.2516 | 0.2944559 | 0.2803944
11430 | 1611.233643 | 839.857605 | 143.1147 | 0.2945424 | 0.280481
11431 | 1611.283936 | 839.875916 | 143.2113 | 0.2946556 | 0.2805942
11432 | 1611.332275 | 839.790344 | 143.2026 | 0.2948354 | 0.2807739
11433 | 1611.38269 | 839.862305 | 143.4389 | 0.2948819 | 0.2808205
11434 | 1611.433105 | 840.092712 | 143.6341 | 0.2950417 | 0.2809802
11435 | 1611.483521 | 839.778442 | 143.5355 | 0.2951548 | 0.2810934
11436 | 1611.533936 | 840.219482 | 143.3258 | 0.2952946 | 0.2812331
11437 | 1611.582275 | 840.369629 | 143.1353 | 0.2953278 | 0.2812664
11438 | 1611.63269 | 839.446838 | 142.982 | 0.2954609 | 0.2813994
11439 | 1611.683105 | 840.020264 | 142.9828 | 0.2955473 | 0.2814859
11440 | 1611.733521 | 839.811523 | 142.8008 | 0.2956405 | 0.2815791
11441 | 1611.783936 | 839.851318 | 142.8505 | 0.2957469 | 0.2816854
11442 | 1611.832275 | 839.854187 | 142.8417 | 0.2958466 | 0.2817852
11443 | 1611.882813 | 839.703918 | 143.0399 | 0.2959464 | 0.2818849
11444 | 1611.933228 | 840.344604 | 143.171 | 0.2960594 | 0.281998
11445 | 1611.983643 | 839.804626 | 143.0971 | 0.2961857 | 0.2821242
11446 | 1612.034058 | 840.250061 | 143.0223 | 0.2963054 | 0.2822439
11447 | 1612.082275 | 841.093689 | 143.3346 | 0.2963984 | 0.2823369
11448 | 1612.13269 | 839.644897 | 143.1313 | 0.2965047 | 0.2824433
11449 | 1612.183228 | 839.83313 | 142.9518 | 0.2966974 | 0.282636
11450 | 1612.233765 | 839.667053 | 143.0322 | 0.2967772 | 0.2827157
11451 | 1612.281982 | 839.749634 | 142.8183 | 0.2968901 | 0.2828287
11452 | 1612.332397 | 839.815613 | 143.0147 | 0.2969765 | 0.282915
11453 | 1612.382935 | 839.854919 | 142.8486 | 0.2971026 | 0.2830412
11454 | 1612.433472 | 839.814514 | 142.7928 | 0.2971956 | 0.2831341
11455 | 1612.483887 | 840.038513 | 142.7899 | 0.2972554 | 0.2831939
11456 | 1612.532227 | 839.908813 | 142.7341 | 0.2973483 | 0.2832869
11457 | 1612.582642 | 839.072571 | 142.8527 | 0.2975342 | 0.2834728
11458 | 1612.633057 | 840.002747 | 142.5694 | 0.2976471 | 0.2835856
11459 | 1612.683472 | 840.257507 | 142.7939 | 0.2976869 | 0.2836255
11460 | 1612.734009 | 839.861694 | 142.6977 | 0.2978197 | 0.2837582
11461 | 1612.782349 | 840.776123 | 142.7648 | 0.297886 | 0.2838246
11462 | 1612.832642 | 839.96228 | 142.4313 | 0.2980519 | 0.2839905
11463 | 1612.883179 | 839.857605 | 142.2132 | 0.2981381 | 0.2840767
11464 | 1612.933594 | 840.0448 | 142.0785 | 0.2982443 | 0.2841829
11465 | 1612.984009 | 839.800171 | 142.5249 | 0.298304 | 0.2842426
11466 | 1613.032227 | 840.44928 | 142.4996 | 0.2984499 | 0.2843885
11467 | 1613.082764 | 839.973755 | 142.6723 | 0.2985295 | 0.2844681
11468 | 1613.133179 | 839.45813 | 142.7844 | 0.2986688 | 0.2846073
11469 | 1613.183472 | 840.2677 | 142.7687 | 0.2988014 | 0.2847399
11470 | 1613.233887 | 839.908752 | 142.781 | 0.2988875 | 0.2848261
11471 | 1613.282104 | 840.048889 | 142.8432 | 0.2990002 | 0.2849388
11472 | 1613.332642 | 839.645447 | 142.4691 | 0.2991262 | 0.2850648
11473 | 1613.382935 | 840.243225 | 142.4958 | 0.2992322 | 0.2851708
11474 | 1613.433472 | 841.15155 | 142.3812 | 0.2993183616 | 0.2852569
11475 | 1613.483887 | 841.15094 | 142.5184 | 0.2993913 | 0.2853298
11476 | 1613.532227 | 839.551025 | 142.4719 | 0.2995503 | 0.2854888
11477 | 1613.582642 | 839.864868 | 142.714 | 0.2996298 | 0.2855684
11478 | 1613.633057 | 839.847412 | 142.3511 | 0.2997557 | 0.2856942
11479 | 1613.683472 | 839.840698 | 142.5287 | 0.2998683 | 0.2858068
11480 | 1613.733765 | 839.980591 | 142.5283 | 0.3000272 | 0.2859658
11481 | 1613.782104 | 839.865479 | 142.4946 | 0.3000338 | 0.2859724
11482 | 1613.83252 | 840.142639 | 142.2546 | 0.3002126 | 0.2861511
11483 | 1613.883057 | 839.03949 | 142.3467 | 0.300292 | 0.2862306
11484 | 1613.933472 | 840.038025 | 142.3945 | 0.3003847 | 0.2863232
11485 | 1613.984009 | 840.029968 | 142.3325 | 0.3005171 | 0.2864556
11486 | 1614.032227 | 839.821838 | 142.1359 | 0.3005965 | 0.2865351
11487 | 1614.082642 | 839.934998 | 142.1644 | 0.3007156 | 0.2866542
11488 | 1614.133057 | 840.016174 | 142.2429 | 0.3008612 | 0.2867998
11489 | 1614.183472 | 840.103577 | 142.3273 | 0.3009671 | 0.2869056
11490 | 1614.233887 | 840.049316 | 142.2105 | 0.3010398 | 0.2869784
11491 | 1614.281982 | 839.990906 | 142.2678 | 0.3011986 | 0.2871372
11492 | 1614.33252 | 839.792725 | 142.205 | 0.3012449 | 0.2871835
11493 | 1614.382935 | 840.066895 | 142.1382 | 0.3013441 | 0.2872827
11494 | 1614.43335 | 840.084473 | 142.1492 | 0.3015028 | 0.2874414
11495 | 1614.483643 | 839.994202 | 142.1489 | 0.3015821 | 0.2875207
11496 | 1614.531982 | 839.943604 | 142.0021 | 0.3016879 | 0.2876265
11497 | 1614.582275 | 840.070435 | 142.0537 | 0.3018069 | 0.2877454
11498 | 1614.632813 | 839.97583 | 142.0437 | 0.3018994 | 0.287838
11499 | 1614.683228 | 839.930969 | 141.9815 | 0.3020316 | 0.2879702
11500 | 1614.733765 | 839.922363 | 141.9465 | 0.3021109 | 0.2880495
11501 | 1614.784058 | 840.014038 | 141.8765 | 0.3022695 | 0.2882081
11502 | 1614.832275 | 839.88385 | 141.9784 | 0.3023356 | 0.2882741
11503 | 1614.88269 | 839.983398 | 142.0935 | 0.3024941 | 0.2884327
11504 | 1614.933105 | 840.535156 | 142.1501 | 0.3025668 | 0.2885053
11505 | 1614.983643 | 839.97583 | 141.8605 | 0.302646 | 0.2885846
11506 | 1615.033936 | 840.607422 | 141.9584 | 0.3027649 | 0.2887035
11507 | 1615.082275 | 840.549194 | 142.1498 | 0.3028904 | 0.2888289
11508 | 1615.132568 | 839.730713 | 142.0237 | 0.3030621 | 0.2890006
11509 | 1615.183105 | 839.826355 | 142.0497 | 0.3030819 | 0.2890204
11510 | 1615.233521 | 839.900269 | 141.9123 | 0.3031743 | 0.2891128
11511 | 1615.283813 | 840.041992 | 141.9607 | 0.3033525 | 0.2892911
11512 | 1615.332031 | 840.081299 | 141.7942 | 0.3034845 | 0.2894231
11513 | 1615.382324 | 839.858887 | 141.8693 | 0.3035241 | 0.2894626
11514 | 1615.432739 | 839.775146 | 141.9988 | 0.3037022 | 0.2896408
11515 | 1615.483154 | 840.016174 | 141.9433 | 0.3038012 | 0.2897398
11516 | 1615.533569 | 840.123291 | 141.9064 | 0.3038672 | 0.2898057
11517 | 1615.583984 | 840.163574 | 141.8045 | 0.3039661 | 0.2899047
11518 | 1615.632324 | 839.885559 | 141.8617 | 0.3041244 | 0.290063
11519 | 1615.682617 | 839.782715 | 141.6894 | 0.3042167 | 0.2901553
11520 | 1615.733154 | 839.929871 | 141.5596 | 0.3042827 | 0.2902212
11521 | 1615.783569 | 840.062439 | 141.6636 | 0.3043618 | 0.2903003
11522 | 1615.833984 | 839.756104 | 141.6804 | 0.3044804 | 0.290419
11523 | 1615.882202 | 839.987244 | 141.6768 | 0.3046189 | 0.2905575
11524 | 1615.932495 | 840.15332 | 141.6899 | 0.3047111 | 0.2906497
11525 | 1615.98291 | 840.091553 | 141.5828 | 0.3048562 | 0.2907947
11526 | 1616.033325 | 840.254272 | 141.7536 | 0.3049155 | 0.290854
11527 | 1616.08374 | 840.57489 | 141.5798 | 0.3050802 | 0.2910188
11528 | 1616.131958 | 839.835449 | 141.5445 | 0.3051593 | 0.2910978
11529 | 1616.182373 | 839.998047 | 141.6987 | 0.3052646 | 0.2912032
11530 | 1616.232666 | 840.019836 | 141.6496 | 0.3054096 | 0.2913481
11531 | 1616.283203 | 839.914612 | 141.6664 | 0.3055281 | 0.2914667
11532 | 1616.333618 | 839.84021 | 141.5355 | 0.3055874 | 0.291526
11533 | 1616.384033 | 839.911743 | 141.5221 | 0.3057388 | 0.2916774
11534 | 1616.432251 | 840.310974 | 141.3225 | 0.3058047 | 0.2917433
11535 | 1616.482544 | 839.698853 | 141.5347 | 0.30591 | 0.2918486
11536 | 1616.533081 | 839.791565 | 141.6463 | 0.3060417 | 0.2919802
11537 | 1616.583374 | 840.052124 | 141.638 | 0.306147 | 0.2920856
11538 | 1616.633911 | 839.889282 | 141.4285 | 0.306226 | 0.2921645
11539 | 1616.682129 | 839.950928 | 141.5372 | 0.3063378 | 0.2922764
11540 | 1616.732666 | 839.890442 | 141.3914 | 0.3064563 | 0.2923948
11541 | 1616.782959 | 839.93689 | 141.4341 | 0.3065944 | 0.292533
11542 | 1616.833496 | 839.921753 | 141.3077 | 0.3066865 | 0.2926251
11543 | 1616.883911 | 840.023193 | 141.3844 | 0.3068181 | 0.2927566
11544 | 1616.932129 | 839.837524 | 141.2714 | 0.3069233 | 0.2928619
11545 | 1616.982544 | 839.894165 | 141.3398 | 0.3069956 | 0.2929342
11546 | 1617.032959 | 839.940063 | 141.1338 | 0.3071008 | 0.2930394
11547 | 1617.083252 | 839.969116 | 141.5137 | 0.3072389 | 0.2931775
11548 | 1617.133667 | 839.86438 | 141.5704 | 0.3073112 | 0.2932498
11549 | 1617.184082 | 840.466797 | 141.3583 | 0.3074559 | 0.2933944
11550 | 1617.2323 | 840.232544 | 141.4672 | 0.3075676 | 0.2935061
11551 | 1617.282837 | 839.860596 | 141.322 | 0.3076924 | 0.293631
11552 | 1617.33313 | 839.875916 | 141.2447 | 0.3078042 | 0.2937427
11553 | 1617.383667 | 839.89801 | 141.1781 | 0.3079093 | 0.2938478
11554 | 1617.43396 | 839.871765 | 140.9937 | 0.3080866 | 0.2940252
11555 | 1617.4823 | 840.210693 | 141.306 | 0.3080735 | 0.2940121
11556 | 1617.532715 | 839.908142 | 141.305 | 0.3082311 | 0.2941697
11557 | 1617.58313 | 840.366272 | 141.1174 | 0.3083034 | 0.294242
11558 | 1617.633423 | 839.6521 | 140.9395 | 0.3083625 | 0.2943011
11559 | 1617.683838 | 840.351379 | 141.148 | 0.3085201 | 0.2944586
11560 | 1617.732178 | 839.549683 | 140.9873 | 0.3086186 | 0.2945572
11561 | 1617.782471 | 840.437134 | 141.1716 | 0.3087696 | 0.2947081
11562 | 1617.832886 | 839.092957 | 141.0378 | 0.3088943 | 0.2948328
11563 | 1617.883301 | 840.128479 | 141.2478 | 0.3089796 | 0.2949182
11564 | 1617.933838 | 839.994812 | 140.8997 | 0.3090715 | 0.2950101
11565 | 1617.981934 | 839.969116 | 141.1009 | 0.3091765 | 0.295115
11566 | 1618.032471 | 840.282532 | 140.9996 | 0.3093667 | 0.2953053
11567 | 1618.082764 | 839.997498 | 140.9827 | 0.3094127 | 0.2953513
11568 | 1618.133301 | 839.83252 | 141.011 | 0.3095308 | 0.2954693
11569 | 1618.183594 | 839.971924 | 140.851 | 0.3096357 | 0.2955742
11570 | 1618.234009 | 839.861694 | 140.9618 | 0.3097603 | 0.2956988
11571 | 1618.282227 | 839.871765 | 140.8536 | 0.3098193 | 0.2957579
11572 | 1618.332642 | 840.207031 | 140.9635 | 0.3099373 | 0.2958759
11573 | 1618.383057 | 840.970886 | 141.1783 | 0.3100553 | 0.2959939
11574 | 1618.433472 | 839.453674 | 140.9535 | 0.3101144 | 0.2960529
11575 | 1618.484009 | 839.807495 | 140.9882 | 0.3102782 | 0.2962168
11576 | 1618.532227 | 839.719849 | 140.8658 | 0.3104028 | 0.2963413
11577 | 1618.582764 | 840.016174 | 140.806 | 0.3104748 | 0.2964134
11578 | 1618.633057 | 839.902466 | 140.9052 | 0.3105993 | 0.2965379
11579 | 1618.683594 | 840.137512 | 140.7594 | 0.3107238 | 0.2966624
11580 | 1618.733887 | 840.06543 | 140.811 | 0.3108417 | 0.2967803
11581 | 1618.782104 | 840.221863 | 140.7287 | 0.3109203 | 0.2968589
11582 | 1618.832642 | 839.659607 | 140.8466 | 0.311012 | 0.2969506
11583 | 1618.883057 | 840.685425 | 140.7063 | 0.3111758 | 0.2971143
11584 | 1618.933472 | 839.900269 | 140.6897 | 0.3113067 | 0.2972453
11585 | 1618.983765 | 839.969116 | 140.8955 | 0.3113591 | 0.2972977
11586 | 1619.032104 | 840.277893 | 140.7146 | 0.3114835 | 0.2974221
11587 | 1619.08252 | 839.92627 | 140.6565 | 0.3115686 | 0.2975072
11588 | 1619.132935 | 840.192261 | 140.7235 | 0.3117126 | 0.2976512
11589 | 1619.18335 | 839.784912 | 140.6823 | 0.3117519 | 0.2976904
11590 | 1619.233765 | 840.429443 | 140.6506 | 0.3119417 | 0.2978802
11591 | 1619.281982 | 839.990173 | 140.4163 | 0.3120202 | 0.2979588
11592 | 1619.332275 | 840.653442 | 140.5712 | 0.3121249 | 0.2980634
11593 | 1619.383179 | 839.702332 | 140.4853 | 0.3122623 | 0.2982008
11594 | 1619.433594 | 840.242615 | 140.6215 | 0.3123996 | 0.2983382
11595 | 1619.484009 | 839.536743 | 140.5418 | 0.3124977 | 0.2984363
11596 | 1619.532227 | 840.144897 | 140.5861 | 0.3125631 | 0.2985016
11597 | 1619.582764 | 839.709229 | 140.6124 | 0.3126677 | 0.2986063
11598 | 1619.633179 | 839.777954 | 140.5068 | 0.3128312 | 0.2987697
11599 | 1619.683716 | 840.275024 | 140.5772 | 0.3129162 | 0.2988547
11600 | 1619.734009 | 839.875305 | 140.42 | 0.3129619 | 0.2989005
11601 | 1619.782349 | 840.232544 | 140.53 | 0.3130796 | 0.2990182
11602 | 1619.832764 | 839.972473 | 140.4991 | 0.3132756 | 0.2992142
11603 | 1619.883179 | 840.019165 | 140.3572 | 0.3133475 | 0.2992861
11604 | 1619.933594 | 839.96637 | 140.5636 | 0.3134847 | 0.2994233
11605 | 1619.984009 | 840.17395 | 140.3117 | 0.3135239 | 0.2994625
11606 | 1620.032349 | 839.951355 | 140.6056 | 0.3137003 | 0.2996389
11607 | 1620.082642 | 840.573242 | 140.3844 | 0.3137918 | 0.2997303
11608 | 1620.133179 | 839.96167 | 140.4945 | 0.3139093 | 0.2998479
11609 | 1620.183472 | 839.9151 | 140.358 | 0.3140203 | 0.2999589
11610 | 1620.234009 | 839.868408 | 140.3825 | 0.3141118 | 0.3000503
11611 | 1620.282227 | 839.917236 | 140.4764 | 0.3141966 | 0.3001352
11612 | 1620.332642 | 839.979431 | 140.2777 | 0.3143664 | 0.3003049
11613 | 1620.382935 | 840.101746 | 140.3778 | 0.3144121 | 0.3003506
11614 | 1620.43335 | 839.859985 | 140.4575 | 0.3145622 | 0.3005008
11615 | 1620.483887 | 839.904785 | 140.3279 | 0.3146405 | 0.3005791
11616 | 1620.531982 | 840.126648 | 140.1354 | 0.314771 | 0.3007096
11617 | 1620.58252 | 841.196594 | 140.3104 | 0.3148493 | 0.3007879
11618 | 1620.632935 | 840.526428 | 140.3268 | 0.3149667 | 0.3009053
11619 | 1620.68335 | 839.587402 | 140.2677 | 0.3151298 | 0.3010684
11620 | 1620.733765 | 839.806396 | 140.3959 | 0.3152081 | 0.3011467
11621 | 1620.782104 | 839.788208 | 140.4528 | 0.3152798 | 0.3012184
11622 | 1620.83252 | 840.135193 | 140.1321 | 0.3154168 | 0.3013553
11623 | 1620.882935 | 840.595947 | 140.4047 | 0.3155211 | 0.3014597
11624 | 1620.93335 | 839.763733 | 140.1018 | 0.3156189 | 0.3015574
11625 | 1620.983643 | 839.65564 | 140.2383 | 0.3157558 | 0.3016944
11626 | 1621.031982 | 840.152771 | 140.3044 | 0.3158927 | 0.3018313
11627 | 1621.082275 | 840.310974 | 140.181 | 0.3160165 | 0.3019551
11628 | 1621.132813 | 840.226929 | 140.1603 | 0.316036 | 0.3019746
11629 | 1621.183228 | 838.948975 | 140.2354 | 0.3161534 | 0.3020919
11630 | 1621.233765 | 839.895203 | 139.9604 | 0.3162837 | 0.3022223
11631 | 1621.281982 | 840.493469 | 140.1898 | 0.316414 | 0.3023525
11632 | 1621.332275 | 839.734741 | 140.0284 | 0.3165182 | 0.3024568
11633 | 1621.38269 | 840.4646 | 140.1802 | 0.3165964 | 0.3025349
11634 | 1621.433228 | 839.903137 | 140.1352 | 0.316694 | 0.3026326
11635 | 1621.483521 | 839.813782 | 139.9873 | 0.3168113 | 0.3027498
11636 | 1621.533936 | 839.856567 | 140.0083 | 0.316961 | 0.3028996
11637 | 1621.582153 | 839.774475 | 139.7988 | 0.3170587 | 0.3029972
11638 | 1621.632568 | 839.896851 | 140.0004 | 0.3171563 | 0.3030949
11639 | 1621.682983 | 839.852417 | 139.8939 | 0.3172344 | 0.303173
11640 | 1621.733398 | 839.844849 | 139.6185 | 0.3173646 | 0.3033032
11641 | 1621.783936 | 839.860596 | 139.8219 | 0.3174752 | 0.3034138
11642 | 1621.832153 | 839.907227 | 139.9359 | 0.3176184 | 0.303557
11643 | 1621.882568 | 840.310974 | 139.8375 | 0.317755 | 0.3036936
11644 | 1621.932983 | 839.517944 | 139.795 | 0.3177876 | 0.3037261
11645 | 1621.983521 | 840.404846 | 139.8882 | 0.3178656 | 0.3038042
11646 | 1622.033936 | 839.255615 | 139.6497 | 0.3180087 | 0.3039473
11647 | 1622.082031 | 839.774536 | 139.9345 | 0.3181128 | 0.3040513
11648 | 1622.132568 | 840.533997 | 139.8479 | 0.3182493 | 0.3041879
11649 | 1622.182861 | 839.922363 | 139.6191 | 0.3182948 | 0.3042334
11650 | 1622.233398 | 840.061829 | 139.7232 | 0.3184509 | 0.3043895
11651 | 1622.283691 | 841.030884 | 139.7459 | 0.3186134 | 0.3045519
11652 | 1622.332031 | 840.465576 | 139.7523 | 0.3186589 | 0.3045975
11653 | 1622.382324 | 839.47821 | 139.717 | 0.3187434 | 0.3046819
11654 | 1622.432861 | 839.759155 | 139.9487 | 0.3188863 | 0.3048249
11655 | 1622.483154 | 839.806396 | 139.813 | 0.3189253 | 0.3048639
11656 | 1622.533691 | 840.217285 | 139.7806 | 0.3191138 | 0.3050523
11657 | 1622.584106 | 839.330872 | 139.662 | 0.3191917 | 0.3051303
11658 | 1622.632202 | 840.148315 | 139.7001 | 0.3192956 | 0.3052342
11659 | 1622.682617 | 840.563171 | 139.8522 | 0.3194581 | 0.3053966
11660 | 1622.733032 | 839.877991 | 139.6974 | 0.3195295 | 0.305468
11661 | 1622.783569 | 839.813782 | 139.4621 | 0.3196139 | 0.3055525
11662 | 1622.833984 | 840.207031 | 139.5263 | 0.3197373 | 0.3056758
11663 | 1622.882324 | 839.619141 | 139.4503 | 0.3198671 | 0.3058057
11664 | 1622.932617 | 839.720581 | 139.5535 | 0.319932 | 0.3058706
11665 | 1622.983154 | 839.672119 | 139.5454 | 0.3200424 | 0.3059809
11666 | 1623.033569 | 840.758057 | 139.3904 | 0.3201981 | 0.3061367
11667 | 1623.083984 | 839.546326 | 139.4991 | 0.320302 | 0.3062405
11668 | 1623.132202 | 840.155701 | 139.5553 | 0.3203669 | 0.3063054
11669 | 1623.182617 | 840.609497 | 139.6985 | 0.3204642 | 0.3064028
11670 | 1623.233032 | 839.673706 | 139.4538 | 0.320568 | 0.3065065
11671 | 1623.283447 | 840.303223 | 139.3423 | 0.3206977 | 0.3066363
11672 | 1623.333862 | 840.721008 | 139.4637 | 0.320808 | 0.3067466
11673 | 1623.38208 | 839.712341 | 139.6241 | 0.3209442 | 0.3068827
11674 | 1623.432617 | 839.574768 | 139.4273 | 0.3210544 | 0.306993
11675 | 1623.483032 | 839.792114 | 139.2677 | 0.3210933 | 0.3070319
11676 | 1623.533447 | 839.733459 | 139.3275 | 0.3212684 | 0.3072069
11677 | 1623.583862 | 839.973083 | 139.4462 | 0.3213591 | 0.3072977
11678 | 1623.63208 | 839.907715 | 139.37 | 0.3214888 | 0.3074273
11679 | 1623.682495 | 840.263184 | 139.3128 | 0.321586 | 0.3075245
11680 | 1623.73291 | 839.863525 | 139.4089 | 0.3216832 | 0.3076217
11681 | 1623.783325 | 840.231323 | 139.4932 | 0.3217804 | 0.3077189
11682 | 1623.83374 | 841.077698 | 139.4096 | 0.3219424 | 0.3078809
11683 | 1623.881958 | 839.294922 | 139.4949 | 0.3219618 | 0.3079003
11684 | 1623.932373 | 839.881531 | 139.4921 | 0.3221108 | 0.3080493
11685 | 1623.98291 | 839.973083 | 139.7698 | 0.3222403 | 0.3081789
11686 | 1624.033325 | 839.957642 | 139.6027 | 0.3223957 | 0.3083343
11687 | 1624.083862 | 839.452454 | 139.4719 | 0.3224735 | 0.308412
11688 | 1624.13208 | 839.946411 | 139.2684 | 0.3225382 | 0.3084767
11689 | 1624.182495 | 839.723389 | 139.3082 | 0.3226547 | 0.3085933
11690 | 1624.23291 | 840.155701 | 139.0792 | 0.3227907 | 0.3087292
11691 | 1624.283447 | 839.889099 | 139.0736 | 0.3229201 | 0.3088587
11692 | 1624.33374 | 840.249512 | 138.8682 | 0.3229719 | 0.3089104
11693 | 1624.381958 | 840.155701 | 138.9262 | 0.3230495 | 0.3089881
11694 | 1624.432495 | 839.860535 | 139.0106 | 0.3231466 | 0.3090852
11695 | 1624.482788 | 840.145569 | 139.094 | 0.3233213 | 0.3092599
11696 | 1624.533325 | 839.952393 | 138.9275 | 0.3233989 | 0.3093375
11697 | 1624.58374 | 839.088806 | 138.9419 | 0.3235025 | 0.309441
11698 | 1624.631958 | 840.115784 | 138.9663 | 0.323593 | 0.3095315
11699 | 1624.682373 | 840.562378 | 139.0779 | 0.3237158 | 0.3096544
11700 | 1624.73291 | 840.911621 | 139.0977 | 0.3238581 | 0.3097967
11701 | 1624.783325 | 839.924805 | 139.2312 | 0.323968 | 0.3099066
11702 | 1624.83374 | 839.438904 | 139.102 | 0.3240586 | 0.3099971
11703 | 1624.884033 | 839.942993 | 139.0381 | 0.3241943 | 0.3101329
11704 | 1624.932251 | 840.15155 | 138.8897 | 0.3242331 | 0.3101717
11705 | 1624.982788 | 839.600464 | 138.8057 | 0.3243946 | 0.3103332
11706 | 1625.033203 | 839.773315 | 138.66 | 0.3244528 | 0.3103914
11707 | 1625.08374 | 840.224487 | 138.8081 | 0.324582 | 0.3105206
11708 | 1625.131958 | 840.89447 | 138.7823 | 0.3247371 | 0.3106757
11709 | 1625.182373 | 840.832825 | 139.0306 | 0.3248211 | 0.3107597
11710 | 1625.232788 | 839.085632 | 138.802 | 0.3248792 | 0.3108178
11711 | 1625.283325 | 839.868408 | 139.0002 | 0.3250278 | 0.3109664
11712 | 1625.333618 | 840.111267 | 138.6867 | 0.3251569 | 0.3110955
11713 | 1625.384033 | 839.823853 | 138.4915 | 0.3252861 | 0.3112247
11714 | 1625.432251 | 839.791626 | 138.3658 | 0.3253184 | 0.3112569
11715 | 1625.482544 | 840.20282 | 138.318 | 0.3254862 | 0.3114248
11716 | 1625.533081 | 839.704468 | 138.4225 | 0.3255572 | 0.3114958
11717 | 1625.583374 | 840.256836 | 138.5552 | 0.3256605 | 0.3115991
11718 | 1625.633911 | 840.151184 | 138.4638 | 0.3257702 | 0.3117088
11719 | 1625.682129 | 841.398804 | 138.4835 | 0.3259122 | 0.3118508
11720 | 1625.732544 | 840.969666 | 138.6619 | 0.3260025 | 0.3119411
11721 | 1625.782959 | 839.673096 | 138.9531 | 0.326138 | 0.3120766
11722 | 1625.833374 | 839.838867 | 138.9867 | 0.326209 | 0.3121475
11723 | 1625.883789 | 839.633545 | 138.743 | 0.3263315 | 0.3122701
11724 | 1625.932129 | 840.473145 | 138.7437 | 0.3264218 | 0.3123604
11725 | 1625.982422 | 839.986328 | 138.9593 | 0.3266089 | 0.3125474
11726 | 1626.032837 | 839.8349 | 138.631 | 0.3266347 | 0.3125732
11727 | 1626.083374 | 839.873474 | 138.782 | 0.326783 | 0.3127215
11728 | 1626.133667 | 839.428589 | 138.5046 | 0.3268345 | 0.3127731
11729 | 1626.182007 | 840.130066 | 138.5133 | 0.3269828 | 0.3129213
11730 | 1626.232422 | 839.603333 | 138.3669 | 0.3271246 | 0.3130632
11731 | 1626.282959 | 839.730103 | 138.4223 | 0.3271826 | 0.3131211
11732 | 1626.333374 | 839.999634 | 138.3645 | 0.3272793 | 0.3132178
11733 | 1626.383789 | 840.223328 | 138.5476 | 0.3274017 | 0.3133402
11734 | 1626.432007 | 839.99646 | 138.2925 | 0.3275305 | 0.3134691
11735 | 1626.482422 | 839.705139 | 138.6034 | 0.3276336 | 0.3135722
11736 | 1626.532837 | 839.781494 | 138.5228 | 0.3277367 | 0.3136752
11737 | 1626.583252 | 840.286011 | 138.316 | 0.3278719 | 0.3138105
11738 | 1626.633667 | 839.989685 | 138.3359 | 0.3279299 | 0.3138684
11739 | 1626.684082 | 839.664856 | 138.4184 | 0.3280973 | 0.3140359
11740 | 1626.7323 | 839.851807 | 138.2831 | 0.3281488 | 0.3140874
11741 | 1626.782715 | 840.162476 | 138.2481 | 0.3282389 | 0.3141775
11742 | 1626.83313 | 839.93219 | 138.2448 | 0.328387 | 0.3143256
11743 | 1626.883545 | 839.574768 | 138.2635 | 0.3285221 | 0.3144607
11744 | 1626.93396 | 840.049805 | 138.074 | 0.3286123 | 0.3145508
11745 | 1626.982178 | 839.503296 | 138.3879 | 0.3287345 | 0.3146731
11746 | 1627.032593 | 840.483337 | 138.3757 | 0.3288182 | 0.3147568
11747 | 1627.083008 | 839.882202 | 138.1669 | 0.3289404 | 0.314879
11748 | 1627.133423 | 839.608398 | 138.3052 | 0.3290819 | 0.3150205
11749 | 1627.183838 | 840.469055 | 138.2182 | 0.3291398 | 0.3150784
11750 | 1627.232056 | 839.384094 | 138.0101 | 0.3292684 | 0.315207
11751 | 1627.282593 | 840.25177 | 138.2466 | 0.3293456 | 0.3152842
11752 | 1627.333008 | 840.360413 | 138.142 | 0.3294485 | 0.3153871
11753 | 1627.383423 | 839.896179 | 138.1395 | 0.3296028 | 0.3155414
11754 | 1627.433838 | 840.846558 | 138.1731 | 0.3296735 | 0.3156121
11755 | 1627.482056 | 840.011658 | 138.2036 | 0.3298085 | 0.3157471
11756 | 1627.532471 | 839.71936 | 138.0394 | 0.3299113 | 0.3158499
11757 | 1627.582886 | 840.216736 | 138.1395 | 0.3300334 | 0.315972
11758 | 1627.633301 | 839.870544 | 138.0291 | 0.3301813 | 0.3161198
11759 | 1627.683594 | 839.345154 | 137.9657 | 0.3302391 | 0.3161776
11760 | 1627.731934 | 840.011047 | 138.0015 | 0.3304125 | 0.3163511
11761 | 1627.782227 | 840.360901 | 137.7424 | 0.3304318 | 0.3163704
11762 | 1627.832764 | 840.17688 | 137.8015 | 0.3305153 | 0.3164539
11763 | 1627.883179 | 840.219482 | 137.8942 | 0.3306695 | 0.316608
11764 | 1627.933594 | 839.601074 | 137.8524 | 0.3307979 | 0.3167365
11765 | 1627.984009 | 840.317871 | 137.9124 | 0.3308878 | 0.3168263
11766 | 1628.032349 | 839.917847 | 137.9164 | 0.3310034 | 0.3169419
11767 | 1628.082642 | 840.079468 | 137.9478 | 0.3311446 | 0.3170831
11768 | 1628.133179 | 839.719849 | 137.7441 | 0.3312216 | 0.3171602
11769 | 1628.183472 | 839.857605 | 137.7728 | 0.3313435 | 0.3172821
11770 | 1628.233887 | 839.888428 | 138.0472 | 0.3314334 | 0.317372
11771 | 1628.282104 | 841.066101 | 137.7031 | 0.3315296 | 0.3174682
11772 | 1628.33252 | 840.396179 | 137.9635 | 0.3316901 | 0.3176286
11773 | 1628.382935 | 839.651001 | 137.8064 | 0.3317606 | 0.3176992
11774 | 1628.43335 | 840.640808 | 137.8572 | 0.3318697 | 0.3178082
11775 | 1628.483765 | 839.168091 | 137.9226 | 0.331998 | 0.3179365
11776 | 1628.531982 | 839.986328 | 137.5575 | 0.33203 | 0.3179686
11777 | 1628.582397 | 840.143738 | 137.6961 | 0.3321711 | 0.3181097
11778 | 1628.632813 | 839.83136 | 137.5663 | 0.3322673 | 0.3182058
11779 | 1628.683228 | 840.234253 | 137.7796 | 0.3323442 | 0.3182828
11780 | 1628.733643 | 840.525818 | 137.7743 | 0.3324789 | 0.3184174
11781 | 1628.783936 | 840.500427 | 137.8542 | 0.3326263 | 0.3185649
11782 | 1628.832275 | 840.20282 | 137.8087 | 0.3327288 | 0.3186674
11783 | 1628.882568 | 839.681824 | 137.7257 | 0.3328186 | 0.3187571
11784 | 1628.933105 | 839.92865 | 137.4177 | 0.3329211 | 0.3188596
11785 | 1628.983521 | 840.270081 | 137.6501 | 0.3330492 | 0.3189878
11786 | 1629.033936 | 840.031067 | 137.3849 | 0.333203 | 0.3191415
11787 | 1629.082275 | 839.761536 | 137.4772 | 0.333267 | 0.3192056
11788 | 1629.13269 | 839.776733 | 137.4913 | 0.3333695 | 0.3193081
11789 | 1629.183105 | 839.509888 | 137.5713 | 0.3335169 | 0.3194554
11790 | 1629.233643 | 840.514648 | 137.4572 | 0.3335552 | 0.3194938
11791 | 1629.283936 | 840.362671 | 137.5309 | 0.3336577 | 0.3195963
11792 | 1629.332153 | 839.820679 | 137.5561 | 0.3337537 | 0.3196923
11793 | 1629.382568 | 840.651672 | 137.6652 | 0.3339394 | 0.319878
11794 | 1629.432861 | 840.061279 | 137.7492 | 0.334029 | 0.3199676
11795 | 1629.483398 | 839.416016 | 137.535 | 0.3342082 | 0.3201468
11796 | 1629.533813 | 839.711853 | 137.3824 | 0.3342274 | 0.320166
11797 | 1629.582031 | 840.057922 | 137.5145 | 0.3344066 | 0.3203451
11798 | 1629.632446 | 839.418945 | 137.3782 | 0.3344577 | 0.3203963
11799 | 1629.682861 | 840.482727 | 137.3701 | 0.3345729 | 0.3205114
11800 | 1629.733276 | 839.913391 | 137.1297 | 0.3346497 | 0.3205882
11801 | 1629.783813 | 839.46283 | 137.2446 | 0.3347904 | 0.3207289
11802 | 1629.834106 | 840.214783 | 137.4056 | 0.3349183 | 0.3208569
11803 | 1629.882324 | 840.593689 | 137.2514 | 0.3350142 | 0.3209527
11804 | 1629.932739 | 840.228943 | 137.4355 | 0.3351357 | 0.3210743
11805 | 1629.983032 | 840.312744 | 137.26 | 0.3352508 | 0.3211893
11806 | 1630.033569 | 839.840576 | 137.2595 | 0.3353339 | 0.3212725
11807 | 1630.083984 | 840.154602 | 137.2 | 0.3354233 | 0.3213619
11808 | 1630.132324 | 840.12207 | 137.3362 | 0.3355448 | 0.3214833
11809 | 1630.182739 | 839.748291 | 137.2785 | 0.335647 | 0.3215856
11810 | 1630.233154 | 839.953613 | 137.1131 | 0.3357493 | 0.3216878
11811 | 1630.283691 | 839.406494 | 137.2716 | 0.3358579 | 0.3217964
11812 | 1630.334106 | 840.248901 | 137.2173 | 0.3359856 | 0.3219242
11813 | 1630.382324 | 840.310425 | 137.086 | 0.3360751 | 0.3220136
11814 | 1630.432617 | 840.105652 | 137.107 | 0.3362284 | 0.322167
11815 | 1630.483032 | 840.068054 | 137.2577 | 0.3362795 | 0.322218
11816 | 1630.533447 | 840.699951 | 137.0606 | 0.3364136 | 0.3223521
11817 | 1630.583862 | 839.539124 | 137.126 | 0.3365413 | 0.3224798
11818 | 1630.63208 | 839.538513 | 137.1485 | 0.3366179 | 0.3225565
11819 | 1630.682495 | 840.16864 | 136.9624 | 0.3367455 | 0.3226841
11820 | 1630.73291 | 839.696594 | 136.9481 | 0.3368158 | 0.3227543
11821 | 1630.783447 | 840.720398 | 137.1846 | 0.3369689 | 0.3229075
11822 | 1630.83374 | 839.008789 | 136.9617 | 0.3370902 | 0.3230288
11823 | 1630.88208 | 839.920166 | 136.9091 | 0.3372306 | 0.3231691
11824 | 1630.932373 | 839.714783 | 136.9631 | 0.3372752 | 0.3232138
11825 | 1630.982788 | 840.741699 | 137.4239 | 0.3374028 | 0.3233414
11826 | 1631.033325 | 839.581177 | 137.3052 | 0.3374985 | 0.3234371
11827 | 1631.083618 | 840.399353 | 137.095 | 0.3376261 | 0.3235646
11828 | 1631.131958 | 839.487793 | 137.0278 | 0.3377472 | 0.3236858
11829 | 1631.182373 | 839.692566 | 136.9862 | 0.3378811 | 0.3238197
11830 | 1631.23291 | 840.411011 | 137.0317 | 0.3379512 | 0.3238898
11831 | 1631.283325 | 840.007874 | 137.0337 | 0.3380532 | 0.3239918
11832 | 1631.33374 | 840.165894 | 136.8447 | 0.3381616 | 0.3241002
11833 | 1631.381958 | 840.035645 | 136.8818 | 0.3382572 | 0.3241958
11834 | 1631.432373 | 840.348511 | 137.0013 | 0.3384293 | 0.3243679
11835 | 1631.482788 | 839.685181 | 137.0554 | 0.3384739 | 0.3244125
11836 | 1631.533203 | 840.104431 | 136.7679 | 0.3386523 | 0.3245909
11837 | 1631.583618 | 839.528809 | 136.8316 | 0.338767 | 0.3247056
11838 | 1631.633911 | 840.810364 | 136.7897 | 0.3388116 | 0.3247501
11839 | 1631.682251 | 839.718445 | 136.8894 | 0.3389262 | 0.3248648
11840 | 1631.732666 | 839.743774 | 136.7619 | 0.3390472 | 0.3249858
11841 | 1631.783081 | 839.883789 | 136.7159 | 0.3391491 | 0.3250877
11842 | 1631.833496 | 840.132385 | 136.6612 | 0.3392765 | 0.3252151
11843 | 1631.883911 | 840.425232 | 136.8716 | 0.3394102 | 0.3253488
11844 | 1631.932129 | 839.397766 | 136.8015 | 0.339512 | 0.3254506
11845 | 1631.982666 | 840.381653 | 136.9947 | 0.3396075 | 0.3255461
11846 | 1632.033081 | 839.134521 | 136.777 | 0.3396839 | 0.3256225
11847 | 1632.083496 | 840.02478 | 136.7507 | 0.339843 | 0.3257816
11848 | 1632.133789 | 840.151184 | 136.8041 | 0.3399703 | 0.3259088
11849 | 1632.182007 | 839.69989 | 136.685 | 0.3400657 | 0.3260042
11850 | 1632.232544 | 839.905457 | 136.7942 | 0.3401611 | 0.3260997
11851 | 1632.282959 | 840.878418 | 136.6176 | 0.3402756 | 0.3262142
11852 | 1632.333496 | 838.968445 | 136.8247 | 0.3403837 | 0.3263223
11853 | 1632.383789 | 840.108582 | 136.5416 | 0.3405109 | 0.3264495
11854 | 1632.432007 | 839.422913 | 136.6001 | 0.3405872 | 0.3265258
11855 | 1632.482422 | 840.152588 | 136.5882 | 0.3406763 | 0.3266148
11856 | 1632.532837 | 840.342041 | 136.6768 | 0.3407971 | 0.3267356
11857 | 1632.583252 | 840.503174 | 136.556 | 0.3409687 | 0.3269073
11858 | 1632.633667 | 839.84906 | 136.7064 | 0.3410132 | 0.3269518
11859 | 1632.684082 | 839.570923 | 136.7238 | 0.3411403 | 0.3270789
11860 | 1632.732178 | 839.937866 | 136.3974 | 0.3412166 | 0.3271551
11861 | 1632.782715 | 840.338257 | 136.5247 | 0.3413564 | 0.3272949
11862 | 1632.83313 | 839.668701 | 136.6434 | 0.3414326 | 0.3273712
11863 | 1632.883545 | 839.638489 | 136.4158 | 0.3415279 | 0.3274665
11864 | 1632.93396 | 840.6875 | 136.4134 | 0.3416867 | 0.3276253
11865 | 1632.982178 | 840.165222 | 136.3121 | 0.3418264 | 0.327765
11866 | 1633.032593 | 839.509399 | 136.4928 | 0.3419153 | 0.3278539
11867 | 1633.08313 | 839.899719 | 136.492 | 0.3419979 | 0.3279365
11868 | 1633.133423 | 839.523682 | 136.3907 | 0.3421376 | 0.3280761
11869 | 1633.18396 | 839.030334 | 136.1654 | 0.342163 | 0.3281015
11870 | 1633.232178 | 840.286499 | 136.3513 | 0.3423788 | 0.3283174
11871 | 1633.282593 | 839.913391 | 136.3772 | 0.3424804 | 0.3284189
11872 | 1633.33313 | 839.685669 | 136.2938 | 0.3425756 | 0.3285141
11873 | 1633.383545 | 840.996704 | 136.2965 | 0.3426834 | 0.328622
11874 | 1633.43396 | 840.536743 | 136.2251 | 0.3427786 | 0.3287172
11875 | 1633.482178 | 840.319275 | 136.5195 | 0.3429055 | 0.3288441
11876 | 1633.532593 | 840.092651 | 136.3475 | 0.3429689 | 0.3289075
11877 | 1633.583008 | 839.412659 | 136.4138 | 0.3431021 | 0.3290407
11878 | 1633.633423 | 839.653992 | 136.4139 | 0.3431909 | 0.3291295
11879 | 1633.683838 | 839.391113 | 136.2909 | 0.3433495 | 0.329288
11880 | 1633.732056 | 839.746765 | 136.0602 | 0.3434256 | 0.3293641
11881 | 1633.782349 | 840.669373 | 136.2419 | 0.3435207 | 0.3294592
11882 | 1633.832764 | 839.552063 | 136.4236 | 0.3436158 | 0.3295544
11883 | 1633.883301 | 839.452576 | 136.1894 | 0.3437552 | 0.3296938
11884 | 1633.933594 | 839.216431 | 136.1257 | 0.3439074 | 0.3298459
11885 | 1633.981934 | 839.876892 | 136.1878 | 0.3440088 | 0.3299473
11886 | 1634.032349 | 840.690918 | 136.0775 | 0.3440848 | 0.3300234
11887 | 1634.082764 | 839.660706 | 136.0922 | 0.3441925 | 0.3301311
11888 | 1634.133179 | 840.042542 | 136.0232 | 0.3443065 | 0.3302451
11889 | 1634.183716 | 839.793213 | 136.1456 | 0.3444079 | 0.3303465
11890 | 1634.231934 | 839.653992 | 136.1258 | 0.3445283 | 0.3304668
11891 | 1634.282471 | 840.276733 | 136.0905 | 0.3446232 | 0.3305618
11892 | 1634.332764 | 840.068054 | 135.9482 | 0.3447309 | 0.3306695
11893 | 1634.383179 | 839.537903 | 136.0827 | 0.3448322 | 0.3307708
11894 | 1634.433594 | 840.016724 | 135.88 | 0.3449399 | 0.3308784
11895 | 1634.484009 | 840.341187 | 136.168 | 0.3451045 | 0.331043
11896 | 1634.532227 | 838.922302 | 135.8636 | 0.3451741 | 0.3311127
11897 | 1634.582642 | 839.887268 | 136.011 | 0.3452817 | 0.3312202
11898 | 1634.633057 | 839.865356 | 135.9057 | 0.3453956 | 0.3313341
11899 | 1634.683472 | 839.733093 | 135.7297 | 0.3455221 | 0.3314607
11900 | 1634.734009 | 841.36145 | 135.7063 | 0.3456171 | 0.3315556
11901 | 1634.782104 | 840.315002 | 135.8909 | 0.3457309 | 0.3316695
11902 | 1634.832642 | 840.676758 | 135.7001 | 0.3458385 | 0.331777
11903 | 1634.882935 | 839.53717 | 136.0186 | 0.3458701 | 0.3318087
11904 | 1634.93335 | 840.046387 | 135.7293 | 0.3460535 | 0.3319921
11905 | 1634.983765 | 838.896667 | 135.7275 | 0.3461294 | 0.332068
11906 | 1635.031982 | 839.71875 | 135.8276 | 0.3462432 | 0.3321818
11907 | 1635.082397 | 840.36615 | 135.7886 | 0.3464013 | 0.3323398
11908 | 1635.132813 | 839.811462 | 135.8645 | 0.3465151 | 0.3324536
11909 | 1635.18335 | 839.585022 | 135.5786 | 0.3465467 | 0.3324852
11910 | 1635.233765 | 839.920166 | 135.6216 | 0.3466857 | 0.3326243
11911 | 1635.281982 | 839.481079 | 135.7018 | 0.3468311 | 0.3327696
11912 | 1635.33252 | 839.737671 | 135.5047 | 0.3468943 | 0.3328328
11913 | 1635.382935 | 840.662598 | 135.5547 | 0.3469953 | 0.3329339
11914 | 1635.43335 | 840.319397 | 136.0066 | 0.3471154 | 0.3330539
11915 | 1635.483643 | 839.677185 | 135.6737 | 0.3472481 | 0.3331866
11916 | 1635.531982 | 841.133301 | 135.5025 | 0.3473238 | 0.3332624
11917 | 1635.582275 | 838.673645 | 135.6968 | 0.3474186 | 0.3333572
11918 | 1635.632813 | 840.434814 | 135.4598 | 0.3475449 | 0.3334835
11919 | 1635.683105 | 839.995361 | 135.6455 | 0.3476649 | 0.3336034
11920 | 1635.733643 | 838.795288 | 135.7034 | 0.3477343 | 0.3336729
11921 | 1635.784058 | 840.500366 | 135.461 | 0.3479111 | 0.3338496
11922 | 1635.832275 | 840.344543 | 135.255 | 0.3479994 | 0.333938
11923 | 1635.88269 | 839.951843 | 135.3889 | 0.3480941 | 0.3340327
11924 | 1635.933105 | 840.053345 | 135.2459 | 0.3482014 | 0.33414
11925 | 1635.983521 | 840.766052 | 135.6221 | 0.3482961 | 0.3342346
11926 | 1636.033936 | 840.755981 | 135.2516 | 0.3484222 | 0.3343608
11927 | 1636.082153 | 839.646545 | 135.6062 | 0.3485358 | 0.3344744
11928 | 1636.132568 | 840.081299 | 135.3152 | 0.3486241 | 0.3345627
11929 | 1636.182983 | 840.485657 | 135.3263 | 0.3487061 | 0.3346447
11930 | 1636.233398 | 839.725037 | 135.3113 | 0.3488638 | 0.3348023
11931 | 1636.283936 | 839.465088 | 135.3067 | 0.3490088 | 0.3349474
11932 | 1636.332153 | 840.532837 | 135.5724 | 0.3490908 | 0.3350294
11933 | 1636.382568 | 839.358215 | 135.147 | 0.3491728 | 0.3351113
11934 | 1636.432983 | 839.717773 | 135.4212 | 0.3493177 | 0.3352563
11935 | 1636.483521 | 839.439453 | 135.3102 | 0.3493934 | 0.3353319
11936 | 1636.533813 | 840.36676 | 135.2511 | 0.3494942 | 0.3354328
11937 | 1636.582031 | 839.314087 | 135.3245 | 0.3495887 | 0.3355273
11938 | 1636.632446 | 839.746765 | 135.1813 | 0.3496959 | 0.3356344
11939 | 1636.682861 | 839.902466 | 135.1862 | 0.3498219 | 0.3357604
11940 | 1636.733276 | 839.645447 | 134.9979 | 0.3499542 | 0.3358927
11941 | 1636.783691 | 841.147522 | 134.9206 | 0.3500109 | 0.3359495
11942 | 1636.834106 | 839.772217 | 135.0347 | 0.3501368 | 0.3360754
11943 | 1636.882324 | 839.541321 | 134.9165 | 0.3502502 | 0.3361888
11944 | 1636.932739 | 839.696594 | 134.7965 | 0.350351 | 0.3362895
11945 | 1636.983154 | 839.938477 | 134.7381 | 0.350458 | 0.3363966
11946 | 1637.033569 | 840.669373 | 134.9285 | 0.3506091 | 0.3365477
11947 | 1637.083984 | 840.153931 | 134.9977 | 0.3506721 | 0.3366106
11948 | 1637.132202 | 839.220825 | 134.8811 | 0.350798 | 0.3367365
11949 | 1637.182617 | 840.68634 | 134.8348 | 0.3509049 | 0.3368435
11950 | 1637.233032 | 839.610046 | 134.8622 | 0.3510182 | 0.3369568
11951 | 1637.283569 | 840.420837 | 134.8142 | 0.3511126 | 0.3370512
11952 | 1637.333984 | 839.55957 | 134.9891 | 0.3512385 | 0.337177
11953 | 1637.382202 | 840.297852 | 134.7685 | 0.3513139 | 0.3372525
11954 | 1637.432617 | 840.36615 | 134.7289 | 0.3514712 | 0.3374098
11955 | 1637.483154 | 840.373413 | 134.7721 | 0.3515215 | 0.3374601
11956 | 1637.533447 | 839.80011 | 134.7961 | 0.3516096 | 0.3375481
11957 | 1637.583862 | 839.014282 | 134.6627 | 0.3517919 | 0.3377305
11958 | 1637.63208 | 839.70752 | 134.7622 | 0.3518988 | 0.3378374
11959 | 1637.682495 | 839.887268 | 134.6638 | 0.3519805 | 0.3379191
11960 | 1637.73291 | 840.070435 | 134.6132 | 0.352056 | 0.3379945
11961 | 1637.783325 | 839.6521 | 134.8549 | 0.3522257 | 0.3381643
11962 | 1637.83374 | 839.951965 | 134.6445 | 0.3522885 | 0.3382271
11963 | 1637.881958 | 840.585083 | 134.4835 | 0.3523577 | 0.3382963
11964 | 1637.932373 | 840.600525 | 134.4891 | 0.3524896 | 0.3384282
11965 | 1637.982788 | 840.30188 | 134.2446 | 0.3525713 | 0.3385099
11966 | 1638.033203 | 839.479858 | 134.2841 | 0.3526844 | 0.338623
11967 | 1638.083618 | 839.815552 | 134.2922 | 0.3528352 | 0.3387737
11968 | 1638.131958 | 839.573608 | 134.2067 | 0.3529231 | 0.3388617
11969 | 1638.182373 | 839.992004 | 134.5148 | 0.3530424 | 0.338981
11970 | 1638.232666 | 840.052673 | 134.7323 | 0.353212 | 0.3391505
11971 | 1638.283203 | 840.312134 | 134.6471 | 0.353212 | 0.3391505
11972 | 1638.333618 | 839.954834 | 134.4474 | 0.3533564 | 0.339295
11973 | 1638.381958 | 840.676147 | 134.5957 | 0.3534631 | 0.3394017
11974 | 1638.432251 | 839.558838 | 134.8222 | 0.3536075 | 0.339546
11975 | 1638.482788 | 840.081299 | 134.6984 | 0.3536828 | 0.3396213
11976 | 1638.533081 | 840.217651 | 134.6934 | 0.3538271 | 0.3397657
11977 | 1638.583618 | 840.783569 | 134.5696 | 0.3539025 | 0.339841
11978 | 1638.633911 | 840.772888 | 134.4289 | 0.3540342 | 0.3399728
11979 | 1638.682251 | 839.638489 | 134.4189 | 0.3541409 | 0.3400794
11980 | 1638.732544 | 839.756836 | 134.4488 | 0.3542726 | 0.3402111
11981 | 1638.782959 | 840.178406 | 134.4329 | 0.3543353 | 0.3402739
11982 | 1638.833374 | 839.847351 | 134.2888 | 0.3544419 | 0.3403805
11983 | 1638.883789 | 840.632263 | 134.5927 | 0.3546175 | 0.3405561
11984 | 1638.932007 | 840.36676 | 134.4217 | 0.3547053 | 0.3406438
11985 | 1638.982422 | 839.598206 | 134.396 | 0.3547868 | 0.3407253
11986 | 1639.032837 | 839.775085 | 134.4217 | 0.3548871 | 0.3408256
11987 | 1639.083252 | 839.70752 | 134.3835 | 0.3550563 | 0.3409949
11988 | 1639.133667 | 840.866028 | 134.2699 | 0.355119 | 0.3410575
11989 | 1639.182007 | 838.963806 | 134.3364 | 0.3552506 | 0.3411892
11990 | 1639.232544 | 840.027039 | 134.1677 | 0.3553571 | 0.3412957
11991 | 1639.282837 | 839.685181 | 134.2864 | 0.3555137 | 0.3414523
11992 | 1639.333374 | 840.35199 | 134.2775 | 0.3555388 | 0.3414773
11993 | 1639.383789 | 840.290344 | 134.1853 | 0.3556703 | 0.3416089
11994 | 1639.432007 | 839.966187 | 134.1929 | 0.3557267 | 0.3416653
11995 | 1639.482544 | 840.618591 | 134.0599 | 0.3558269 | 0.3417655
11996 | 1639.532837 | 840.448486 | 134.1011 | 0.3559521 | 0.3418907
11997 | 1639.583374 | 840.200073 | 134.0813 | 0.3560774 | 0.3420159
11998 | 1639.633667 | 839.656189 | 134.1103 | 0.3562026 | 0.3421412
11999 | 1639.682007 | 841.02179 | 134.1204 | 0.3562777 | 0.3422163
12000 | 1639.732422 | 840.120911 | 134.3683 | 0.3563966 | 0.3423352
12001 | 1639.782837 | 839.652649 | 133.921 | 0.3565218 | 0.3424604
12002 | 1639.833252 | 840.074402 | 134.0852 | 0.3566532 | 0.3425918
12003 | 1639.883667 | 840.027649 | 133.9293 | 0.3567658 | 0.3427044
12004 | 1639.934082 | 840.430603 | 134.2342 | 0.3568534 | 0.342792
12005 | 1639.9823 | 839.108337 | 134.171 | 0.3569285 | 0.342867
12006 | 1640.032715 | 839.662964 | 134.0331 | 0.3570849 | 0.3430234
12007 | 1640.08313 | 840.037476 | 134.2299 | 0.357185 | 0.3431235
12008 | 1640.133545 | 839.277771 | 133.9752 | 0.3572913 | 0.3432298
12009 | 1640.18396 | 840.304626 | 133.925 | 0.3573726 | 0.3433111
12010 | 1640.2323 | 840.82074 | 133.8895 | 0.3574726 | 0.3434112
12011 | 1640.282715 | 840.663452 | 134.058 | 0.3576351 | 0.3435737
12012 | 1640.33313 | 839.750122 | 133.8568 | 0.3576851 | 0.3436237
12013 | 1640.383545 | 839.497437 | 133.9664 | 0.3577727 | 0.3437112
12014 | 1640.434082 | 839.868896 | 133.7752 | 0.3578977 | 0.3438362
12015 | 1640.482178 | 840.13916 | 133.7536 | 0.3580102 | 0.3439487
12016 | 1640.532593 | 840.034485 | 134.0917 | 0.3581601 | 0.3440987
12017 | 1640.58313 | 840.160828 | 133.8913 | 0.3582164 | 0.3441549
12018 | 1640.633545 | 839.701721 | 133.8485 | 0.3583538 | 0.3442923
12019 | 1640.683838 | 839.767761 | 133.742 | 0.3584724 | 0.344411
12020 | 1640.732056 | 839.468201 | 133.8942 | 0.3586036 | 0.3445422
12021 | 1640.782471 | 840.50885 | 133.737 | 0.3587098 | 0.3446483
12022 | 1640.832886 | 839.329102 | 133.5971 | 0.3588534 | 0.344792
12023 | 1640.883301 | 840.016724 | 133.5295 | 0.3588971 | 0.3448357
12024 | 1640.933716 | 839.955505 | 133.5698 | 0.3590157 | 0.3449543
12025 | 1640.982056 | 840.322266 | 133.6296 | 0.3590969 | 0.3450354
12026 | 1641.032349 | 840.189209 | 133.5892 | 0.3592529 | 0.3451915
12027 | 1641.082764 | 840.707336 | 133.4083 | 0.3593653 | 0.3453038
12028 | 1641.133179 | 840.246765 | 133.7042 | 0.3594713 | 0.3454099
12029 | 1641.183594 | 839.57428 | 133.4652 | 0.3596086 | 0.3455472
12030 | 1641.231934 | 839.886719 | 133.5292 | 0.3597209 | 0.3456594
12031 | 1641.282349 | 839.750122 | 133.5531 | 0.3598082 | 0.3457468
12032 | 1641.332764 | 840.505371 | 133.2699 | 0.3598893 | 0.3458279
12033 | 1641.383179 | 840.527588 | 133.499 | 0.3600452 | 0.3459838
12034 | 1641.433716 | 839.426208 | 133.4868 | 0.3600452 | 0.3459838
12035 | 1641.481934 | 839.598206 | 133.3507 | 0.3602198 | 0.3461584
12036 | 1641.532349 | 841.239014 | 133.3927 | 0.3603508 | 0.3462893
12037 | 1641.582764 | 839.508179 | 133.5459 | 0.3604879 | 0.3464265
12038 | 1641.633057 | 839.910522 | 133.4995 | 0.3606001 | 0.3465386
12039 | 1641.683594 | 840.408691 | 133.3052 | 0.3607061 | 0.3466446
12040 | 1641.733887 | 840.363953 | 133.2505 | 0.3607559 | 0.3466944
12041 | 1641.782227 | 839.681824 | 133.3407 | 0.3608805 | 0.3468191
12042 | 1641.83252 | 839.986633 | 133.3041 | 0.360974 | 0.3469126
12043 | 1641.883057 | 839.911072 | 133.2267 | 0.3611297 | 0.3470683
12044 | 1641.93335 | 839.580505 | 133.2587 | 0.3611858 | 0.3471244
12045 | 1641.983887 | 839.457581 | 133.2942 | 0.3613602 | 0.3472988
12046 | 1642.031982 | 840.924072 | 133.2183 | 0.3614349 | 0.3473735
12047 | 1642.08252 | 840.311523 | 133.0351 | 0.3615346 | 0.3474731
12048 | 1642.132935 | 840.214661 | 133.2579 | 0.3616404 | 0.347579
12049 | 1642.183228 | 839.162964 | 133.1272 | 0.361765 | 0.3477035
12050 | 1642.233765 | 839.703491 | 133.3386 | 0.361877 | 0.3478156
12051 | 1642.28418 | 841.074768 | 133.0522 | 0.3619392 | 0.3478778
12052 | 1642.332397 | 840.052002 | 133.3258 | 0.3620575 | 0.347996
12053 | 1642.382813 | 839.529358 | 133.1713 | 0.3621882 | 0.3481267
12054 | 1642.433228 | 839.921753 | 133.1493 | 0.3623002 | 0.3482387
12055 | 1642.483643 | 840.087891 | 133.0201 | 0.3624371 | 0.3483757
12056 | 1642.534058 | 839.421814 | 133.2087 | 0.3625615 | 0.3485001
12057 | 1642.582153 | 839.688538 | 133.0991 | 0.362661 | 0.3485996
12058 | 1642.63269 | 839.608459 | 132.8984 | 0.3627232 | 0.3486618
12059 | 1642.682983 | 840.466736 | 133.2468 | 0.3628476 | 0.3487861
12060 | 1642.733398 | 839.540527 | 132.9619 | 0.3630155 | 0.348954
12061 | 1642.783813 | 839.290955 | 133.0193 | 0.3630776 | 0.3490162
12062 | 1642.832031 | 839.287842 | 132.9555 | 0.3631523 | 0.3490908
12063 | 1642.882446 | 840.846558 | 132.8113 | 0.3632704 | 0.3492089
12064 | 1642.932861 | 839.817627 | 133.0377 | 0.3634009 | 0.3493395
12065 | 1642.983276 | 840.128357 | 133.0051 | 0.3635252 | 0.3494638
12066 | 1643.033691 | 839.843445 | 133.0535 | 0.3636122 | 0.3495508
12067 | 1643.084106 | 839.796814 | 133.0175 | 0.3637116 | 0.3496502
12068 | 1643.132324 | 840.369507 | 132.7978 | 0.3638172 | 0.3497558
12069 | 1643.182861 | 839.751892 | 132.6692 | 0.3639601 | 0.3498987
12070 | 1643.233154 | 840.265442 | 132.8029 | 0.3640409 | 0.3499795
12071 | 1643.283569 | 839.367676 | 132.7218 | 0.3641713 | 0.3501099
12072 | 1643.333984 | 840.935059 | 132.721 | 0.3642582 | 0.3501968
12073 | 1643.382202 | 840.4776 | 132.8139 | 0.3644011 | 0.3503397
12074 | 1643.432739 | 840.676086 | 132.6801 | 0.3645066 | 0.3504452
12075 | 1643.483154 | 839.147522 | 132.5677 | 0.3645873 | 0.3505259
12076 | 1643.533569 | 839.842834 | 132.7541 | 0.3646928 | 0.3506314
12077 | 1643.583984 | 840.884216 | 132.6688 | 0.3647922 | 0.3507308
12078 | 1643.632202 | 840.999573 | 132.76 | 0.3649225 | 0.3508611
12079 | 1643.682617 | 839.532715 | 132.5473 | 0.3650838 | 0.3510224
12080 | 1643.733032 | 839.161804 | 132.4488 | 0.3651769 | 0.3511155
12081 | 1643.783447 | 840.081299 | 132.6656 | 0.3652327 | 0.3511713
12082 | 1643.83374 | 839.367004 | 132.5613 | 0.3653754 | 0.351314
12083 | 1643.881958 | 840.555603 | 132.6657 | 0.3655119 | 0.3514504
12084 | 1643.932373 | 839.861633 | 132.4751 | 0.3655615 | 0.3515001
12085 | 1643.982788 | 840.68689 | 132.6723 | 0.3656545 | 0.3515931
12086 | 1644.033203 | 839.270386 | 132.4438 | 0.3657909 | 0.3517295
12087 | 1644.083618 | 840.880676 | 132.5178 | 0.365884 | 0.3518225
12088 | 1644.133911 | 839.284302 | 132.5753 | 0.3660389 | 0.3519775
12089 | 1644.182251 | 839.846069 | 132.3575 | 0.3661629 | 0.3521015
12090 | 1644.232666 | 840.537842 | 132.3386 | 0.3662063 | 0.3521449
12091 | 1644.283203 | 838.992676 | 132.4322 | 0.366355 | 0.3522936
12092 | 1644.333496 | 840.666748 | 132.3023 | 0.3664913 | 0.3524299
12093 | 1644.383911 | 841.03479 | 132.4618 | 0.3665781 | 0.3525167
12094 | 1644.432129 | 840.102356 | 132.3556 | 0.3667082 | 0.3526468
12095 | 1644.482544 | 839.115051 | 132.4847 | 0.3668445 | 0.352783
12096 | 1644.533081 | 840.045227 | 132.581 | 0.3669188 | 0.3528574
12097 | 1644.583374 | 839.922241 | 132.3884 | 0.3670488 | 0.3529874
12098 | 1644.633789 | 839.842346 | 132.4377 | 0.3671418 | 0.3530803
12099 | 1644.682007 | 839.295532 | 132.2648 | 0.3672346 | 0.3531732
12100 | 1644.732422 | 840.400208 | 132.3018 | 0.3673275 | 0.353266
12101 | 1644.782837 | 840.195435 | 132.3923 | 0.3674513 | 0.3533899
12102 | 1644.833252 | 839.771667 | 132.2613 | 0.3675813 | 0.3535198
12103 | 1644.883667 | 838.991638 | 132.0686 | 0.3676184 | 0.353557
12104 | 1644.934082 | 839.616333 | 132.1583 | 0.367736 | 0.3536746
12105 | 1644.982178 | 840.257019 | 132.3269 | 0.3678907 | 0.3538293
12106 | 1645.032593 | 840.158936 | 132.2708 | 0.3680268 | 0.3539654
12107 | 1645.083008 | 839.705627 | 132.1332 | 0.3681072 | 0.3540458
12108 | 1645.133423 | 839.694946 | 132.0886 | 0.3682372 | 0.3541757
12109 | 1645.18396 | 840.358826 | 132.208 | 0.368299 | 0.3542375
12110 | 1645.232178 | 839.305786 | 132.1131 | 0.3684227 | 0.3543612
12111 | 1645.282593 | 839.940002 | 131.9696 | 0.3685526 | 0.3544911
12112 | 1645.333008 | 840.148926 | 132.1606 | 0.3686886 | 0.3546271
12113 | 1645.383423 | 839.907715 | 132.0171 | 0.3687257 | 0.3546642
12114 | 1645.433838 | 840.450867 | 131.9765 | 0.3688864 | 0.3548249
12115 | 1645.481934 | 839.381958 | 131.7183 | 0.3689915 | 0.35493
12116 | 1645.532471 | 839.944763 | 132.1147 | 0.3690904 | 0.3550289
12117 | 1645.582764 | 840.288818 | 132.1303 | 0.3692078 | 0.3551463
12118 | 1645.633179 | 840.131836 | 131.8975 | 0.369319 | 0.3552576
12119 | 1645.683594 | 839.912231 | 131.8718 | 0.3694055 | 0.3553441
12120 | 1645.734009 | 839.36322 | 131.931 | 0.3695723 | 0.3555108
12121 | 1645.782227 | 840.433228 | 131.8302 | 0.3696526 | 0.3555911
12122 | 1645.832642 | 839.749512 | 131.8325 | 0.3697638 | 0.3557023
12123 | 1645.883057 | 839.766663 | 131.7209 | 0.3698564 | 0.3557949
12124 | 1645.933594 | 840.660217 | 131.6085 | 0.3699428 | 0.3558814
12125 | 1645.984009 | 840.213013 | 131.7082 | 0.3700416 | 0.3559802
12126 | 1646.032104 | 839.763123 | 131.7549 | 0.3702083 | 0.3561469
12127 | 1646.08252 | 840.052063 | 131.7092 | 0.3703318 | 0.3562703
12128 | 1646.132935 | 839.684082 | 131.8345 | 0.3704367 | 0.3563753
12129 | 1646.183472 | 840.969543 | 131.708 | 0.3705108 | 0.3564493
12130 | 1646.233765 | 839.615845 | 131.6599 | 0.3706157 | 0.3565542
12131 | 1646.282104 | 840.404114 | 131.6605 | 0.3707144 | 0.3566529
12132 | 1646.332397 | 839.406311 | 131.6528 | 0.370844 | 0.3567825
12133 | 1646.383301 | 839.788696 | 131.5732 | 0.370992 | 0.3569306
12134 | 1646.433716 | 840.346741 | 131.5029 | 0.3710228 | 0.3569614
12135 | 1646.482056 | 840.808105 | 131.6323 | 0.3711585 | 0.3570971
12136 | 1646.532349 | 839.550354 | 131.4345 | 0.3712572 | 0.3571958
12137 | 1646.582886 | 839.583374 | 131.5119 | 0.3713744 | 0.3573129
12138 | 1646.633179 | 840.408691 | 131.5405 | 0.3714977 | 0.3574362
12139 | 1646.683594 | 839.951355 | 131.6535 | 0.3716025 | 0.357541
12140 | 1646.734009 | 839.741455 | 131.4821 | 0.3717135 | 0.357652
12141 | 1646.782227 | 840.138489 | 131.3643 | 0.3718552 | 0.3577938
12142 | 1646.832642 | 840.09082 | 131.637 | 0.3719477 | 0.3578862
12143 | 1646.883057 | 839.300964 | 131.631 | 0.3719969 | 0.3579355
12144 | 1646.933472 | 839.862732 | 131.452 | 0.3721448 | 0.3580834
12145 | 1646.983887 | 840.916687 | 131.445 | 0.3722803 | 0.3582189
12146 | 1647.032104 | 839.987183 | 131.3447 | 0.3723666 | 0.3583052
12147 | 1647.08252 | 839.727234 | 131.2443 | 0.3724528 | 0.3583914
12148 | 1647.133057 | 840.703491 | 131.4855 | 0.3725883 | 0.3585269
12149 | 1647.18335 | 839.536072 | 131.4893 | 0.3727115 | 0.35865
12150 | 1647.233765 | 839.579346 | 131.3376 | 0.3727854 | 0.3587239
12151 | 1647.282104 | 839.769836 | 131.2637 | 0.3728839 | 0.3588225
12152 | 1647.33252 | 840.382629 | 131.2995 | 0.3730624 | 0.359001
12153 | 1647.383057 | 839.89032 | 131.2339 | 0.3731301 | 0.3590687
12154 | 1647.433594 | 839.658508 | 131.4407 | 0.3731917 | 0.3591303
12155 | 1647.481934 | 840.202759 | 131.2597 | 0.3733271 | 0.3592656
12156 | 1647.532349 | 840.552002 | 131.2775 | 0.3734625 | 0.359401
12157 | 1647.582886 | 840.220581 | 131.1546 | 0.373567 | 0.3595056
12158 | 1647.633301 | 840.134094 | 131.131 | 0.3736716 | 0.3596102
12159 | 1647.683838 | 840.552734 | 131.1002 | 0.3737208 | 0.3596594
12160 | 1647.732056 | 839.125122 | 131.1244 | 0.3739054 | 0.3598439
12161 | 1647.782471 | 838.995667 | 131.1373 | 0.3740038 | 0.3599423
12162 | 1647.832886 | 840.696655 | 131.1803 | 0.3740468 | 0.3599854
12163 | 1647.883301 | 839.903625 | 131.0753 | 0.3741944 | 0.360133
12164 | 1647.933838 | 839.900146 | 131.0276 | 0.3743051 | 0.3602436
12165 | 1647.982056 | 840.606812 | 130.791 | 0.3743973 | 0.3603359
12166 | 1648.032471 | 840.252258 | 131.0169 | 0.3745079 | 0.3604465
12167 | 1648.082886 | 839.84552 | 131.0122 | 0.3746616 | 0.3606001
12168 | 1648.133423 | 840.033875 | 130.8939 | 0.3748029 | 0.3607415
12169 | 1648.183838 | 839.968506 | 130.9119 | 0.3748459 | 0.3607845
12170 | 1648.232178 | 840.358093 | 131.0625 | 0.3749504 | 0.360889
12171 | 1648.282471 | 840.120361 | 130.9582 | 0.375104 | 0.3610425
12172 | 1648.332886 | 839.153748 | 131.0778 | 0.3752575 | 0.3611961
12173 | 1648.383301 | 839.194153 | 131.0883 | 0.3753374 | 0.3612759
12174 | 1648.433838 | 840.50946 | 130.9337 | 0.3753926 | 0.3613312
12175 | 1648.482178 | 839.475342 | 131.0462 | 0.3754909 | 0.3614295
12176 | 1648.532471 | 840.33252 | 130.8229 | 0.3756874 | 0.361626
12177 | 1648.583008 | 839.925293 | 130.8527 | 0.3757242 | 0.3616628
12178 | 1648.633423 | 840.206299 | 130.9876 | 0.375804 | 0.3617426
12179 | 1648.68396 | 839.809204 | 130.7952 | 0.3759514 | 0.3618899
12180 | 1648.732178 | 840.479858 | 130.9165 | 0.3761171 | 0.3620556
12181 | 1648.782715 | 839.839966 | 130.7783 | 0.376203 | 0.3621415
12182 | 1648.83313 | 839.921082 | 130.7365 | 0.3762643 | 0.3622029
12183 | 1648.883545 | 840.393372 | 130.7558 | 0.3764116 | 0.3623502
12184 | 1648.93396 | 839.622681 | 130.9688 | 0.3765159 | 0.3624544
12185 | 1648.982178 | 839.658997 | 130.9949 | 0.3766201 | 0.3625587
12186 | 1649.032715 | 839.856995 | 131.0009 | 0.3767612 | 0.3626998
12187 | 1649.08313 | 839.452454 | 130.9241 | 0.3768409 | 0.3627795
12188 | 1649.133545 | 839.801819 | 130.7532 | 0.3769636 | 0.3629022
12189 | 1649.18396 | 840.479858 | 130.7201 | 0.3770923 | 0.3630309
12190 | 1649.232178 | 840.119385 | 130.6666 | 0.3771598 | 0.3630983
12191 | 1649.282593 | 839.687927 | 130.5096 | 0.3772946 | 0.3632332
12192 | 1649.333008 | 839.922241 | 130.5474 | 0.3773927 | 0.3633313
12193 | 1649.383423 | 840.68927 | 130.466 | 0.3775337 | 0.3634722
12194 | 1649.433716 | 840.231384 | 130.5303 | 0.3776439 | 0.3635825
12195 | 1649.482056 | 840.032837 | 130.4574 | 0.3777542 | 0.3636928
12196 | 1649.532471 | 840.526367 | 130.5957 | 0.3778584 | 0.3637969
12197 | 1649.582886 | 840.043762 | 130.6794 | 0.3779258 | 0.3638643
12198 | 1649.633301 | 839.722778 | 130.6845 | 0.3780605 | 0.3639991
12199 | 1649.683838 | 839.542908 | 130.4719 | 0.3781524 | 0.364091
12200 | 1649.732056 | 840.260986 | 130.8164 | 0.3783055 | 0.3642441
12201 | 1649.782471 | 840.473083 | 130.6802 | 0.3784096 | 0.3643481
12202 | 1649.832886 | 839.20166 | 130.5166 | 0.3784953 | 0.3644339
12203 | 1649.883423 | 839.338745 | 130.3671 | 0.3785932 | 0.3645318
12204 | 1649.933716 | 840.465515 | 130.4048 | 0.3786912 | 0.3646298
12205 | 1649.981934 | 840.043762 | 130.4623 | 0.3788442 | 0.3647828
12206 | 1650.032349 | 840.0578 | 130.4806 | 0.378985 | 0.3649235
12207 | 1650.082764 | 839.334167 | 130.3395 | 0.3790523 | 0.3649908
12208 | 1650.133179 | 840.15564 | 130.1673 | 0.3791685 | 0.3651071
12209 | 1650.183594 | 840.289368 | 130.3097 | 0.3793031 | 0.3652417
12210 | 1650.231934 | 839.543457 | 130.3435 | 0.3793704 | 0.365309
12211 | 1650.282349 | 840.588013 | 130.2142 | 0.3795294 | 0.365468
12212 | 1650.332764 | 839.906616 | 130.3137 | 0.3796212 | 0.3655597
12213 | 1650.383179 | 839.52417 | 130.0201 | 0.3796701 | 0.3656087
12214 | 1650.433594 | 839.935486 | 130.09 | 0.379823 | 0.3657615
12215 | 1650.484009 | 840.144836 | 129.9019 | 0.3799147 | 0.3658532
12216 | 1650.532104 | 839.445679 | 130.1686 | 0.380043 | 0.3659816
12217 | 1650.582642 | 840.962585 | 129.9562 | 0.3801408 | 0.3660794
12218 | 1650.632935 | 838.880615 | 130.0097 | 0.3802631 | 0.3662016
12219 | 1650.683472 | 839.465149 | 130.0192 | 0.3803364 | 0.366275
12220 | 1650.733887 | 840.616821 | 130.1532 | 0.3805014 | 0.3664399
12221 | 1650.782104 | 839.225891 | 130.0861 | 0.3805625 | 0.3665011
12222 | 1650.832642 | 839.705017 | 130.357 | 0.3807213 | 0.3666599
12223 | 1650.883057 | 840.544373 | 130.0968 | 0.3808374 | 0.3667759
12224 | 1650.933472 | 839.74823 | 130.0869 | 0.3809534 | 0.366892
12225 | 1650.984009 | 840.209534 | 129.9314 | 0.3810084 | 0.3669469
12226 | 1651.032227 | 839.907104 | 129.9504 | 0.3811549 | 0.3670935
12227 | 1651.08252 | 840.33252 | 129.9106 | 0.3812343 | 0.3671728
12228 | 1651.132935 | 840.173279 | 129.8764 | 0.3813564 | 0.367295
12229 | 1651.18335 | 840.594788 | 129.875 | 0.3814419 | 0.3673804
12230 | 1651.233887 | 839.669434 | 130.0067 | 0.3815883 | 0.3675269
12231 | 1651.281982 | 839.665344 | 129.8385 | 0.3816433 | 0.3675819
12232 | 1651.332397 | 841.037231 | 129.8661 | 0.3817592 | 0.3676978
12233 | 1651.382935 | 839.268066 | 129.8609 | 0.3819118 | 0.3678504
12234 | 1651.43335 | 840.533325 | 129.7797 | 0.3820582 | 0.3679968
12235 | 1651.483765 | 839.830688 | 129.7993 | 0.3821131 | 0.3680517
12236 | 1651.531982 | 839.884949 | 129.9578 | 0.3822717 | 0.3682102
12237 | 1651.582397 | 839.801819 | 129.7824 | 0.3823693 | 0.3683078
12238 | 1651.63269 | 839.229492 | 129.9596 | 0.382479 | 0.3684176
12239 | 1651.683105 | 840.473083 | 129.9395 | 0.3826132 | 0.3685517
12240 | 1651.733521 | 840.299072 | 129.9325 | 0.3826558 | 0.3685944
12241 | 1651.784058 | 839.410034 | 129.9405 | 0.3828143 | 0.3687529
12242 | 1651.832275 | 840.169739 | 129.8324 | 0.3828509 | 0.3687895
12243 | 1651.88269 | 839.762451 | 129.748 | 0.3830703 | 0.3690089
12244 | 1651.933105 | 840.323914 | 130.01 | 0.3831557 | 0.3690942
12245 | 1651.983643 | 840.07251 | 129.6055 | 0.3832288 | 0.3691674
12246 | 1652.034058 | 840.184143 | 129.8252 | 0.383375 | 0.3693136
12247 | 1652.082397 | 839.869995 | 129.8598 | 0.3834481 | 0.3693867
12248 | 1652.132813 | 839.763123 | 129.8278 | 0.3835882 | 0.3695268
12249 | 1652.183105 | 839.932617 | 129.7824 | 0.3836248 | 0.3695633
12250 | 1652.233521 | 839.79834 | 129.6656 | 0.3837892 | 0.3697278
12251 | 1652.283936 | 839.817261 | 129.7685 | 0.3839049 | 0.3698435
12252 | 1652.332153 | 840.44635 | 129.7301 | 0.3839962 | 0.3699348
12253 | 1652.382568 | 840.529846 | 129.5019 | 0.3840754 | 0.370014
12254 | 1652.433105 | 839.457031 | 129.6848 | 0.3842276 | 0.3701662
12255 | 1652.483521 | 840.147583 | 129.4188 | 0.3843067 | 0.3702453
12256 | 1652.533936 | 839.873962 | 129.4158 | 0.3844771 | 0.3704157
12257 | 1652.582153 | 840.92572 | 129.4652 | 0.3845684 | 0.370507
12258 | 1652.632568 | 839.672729 | 129.7 | 0.3846354 | 0.3705739
12259 | 1652.682983 | 839.856506 | 129.5446 | 0.3847936 | 0.3707321
12260 | 1652.733398 | 840.680725 | 129.4866 | 0.3848301 | 0.3707686
12261 | 1652.783813 | 839.902405 | 129.5651 | 0.3849517 | 0.3708903
12262 | 1652.832031 | 839.402527 | 129.3555 | 0.3850794 | 0.371018
12263 | 1652.882446 | 839.358765 | 129.4592 | 0.3852011 | 0.3711396
12264 | 1652.932861 | 841.015564 | 129.4058 | 0.3853713 | 0.3713099
12265 | 1652.983398 | 840.036255 | 129.4883 | 0.3854261 | 0.3713646
12266 | 1653.033813 | 840.166382 | 129.3265 | 0.3855355 | 0.371474
12267 | 1653.082153 | 839.899597 | 129.2251 | 0.3856267 | 0.3715652
12268 | 1653.132446 | 840.036743 | 129.5073 | 0.3857665 | 0.371705
12269 | 1653.182983 | 839.636719 | 129.4232 | 0.3858941 | 0.3718327
12270 | 1653.233398 | 839.895508 | 129.3288 | 0.3859427 | 0.3718813
12271 | 1653.283813 | 840.018616 | 129.2219 | 0.3860885 | 0.3720271
12272 | 1653.332031 | 839.822815 | 129.2714 | 0.3861797 | 0.3721183
12273 | 1653.382446 | 839.74823 | 129.4428 | 0.3863376 | 0.3722762
12274 | 1653.432861 | 839.881592 | 129.3382 | 0.3864044 | 0.372343
12275 | 1653.483276 | 839.733459 | 129.28 | 0.3865381 | 0.3724766
12276 | 1653.533691 | 839.640137 | 129.1392 | 0.386617 | 0.3725556
12277 | 1653.584106 | 840.597534 | 129.0652 | 0.3867263 | 0.3726649
12278 | 1653.632324 | 840.42572 | 129.2052 | 0.3868356 | 0.3727742
12279 | 1653.682739 | 839.848389 | 129.1445 | 0.386951 | 0.3728895
12280 | 1653.733154 | 840.230164 | 129.0705 | 0.3870602 | 0.3729988
12281 | 1653.783569 | 839.950684 | 129.2286 | 0.387212 | 0.3731505
12282 | 1653.834106 | 839.239624 | 129.1231 | 0.3872727 | 0.3732112
12283 | 1653.882202 | 841.167358 | 129.1569 | 0.3874365 | 0.373375
12284 | 1653.932617 | 839.499695 | 129.1151 | 0.3875032 | 0.3734418
12285 | 1653.983154 | 839.823364 | 128.9512 | 0.3876003 | 0.3735389
12286 | 1654.033569 | 839.466614 | 129.1748 | 0.3877702 | 0.3737087
12287 | 1654.083984 | 840.395508 | 128.9455 | 0.387849 | 0.3737876
12288 | 1654.132324 | 840.195435 | 129.1936 | 0.3879157 | 0.3738543
12289 | 1654.182739 | 839.664856 | 128.9745 | 0.3880734 | 0.374012
12290 | 1654.233154 | 839.628784 | 129.0011 | 0.3881825 | 0.3741211
12291 | 1654.283691 | 839.812561 | 128.9483 | 0.3882614 | 0.3741999
12292 | 1654.333984 | 839.318848 | 128.8402 | 0.3884008 | 0.3743394
12293 | 1654.382324 | 841.077576 | 128.9039 | 0.3885038 | 0.3744424
12294 | 1654.432617 | 840.33136 | 129.0031 | 0.3885887 | 0.3745273
12295 | 1654.483032 | 839.873962 | 128.7562 | 0.3887281 | 0.3746666
12296 | 1654.533569 | 840.04187 | 128.8956 | 0.3888311 | 0.3747696
12297 | 1654.583984 | 840.198181 | 128.8883 | 0.3889704 | 0.374909
12298 | 1654.632202 | 840.540588 | 128.7203 | 0.3890371 | 0.3749756
12299 | 1654.682617 | 839.375549 | 128.7635 | 0.3891764 | 0.375115
12300 | 1654.733032 | 840.057129 | 128.8035 | 0.3892915 | 0.37523
12301 | 1654.783447 | 840.140808 | 128.7719 | 0.3893399 | 0.3752785
12302 | 1654.833862 | 840.259766 | 128.7409 | 0.3894913 | 0.3754299
12303 | 1654.88208 | 839.423584 | 128.8456 | 0.3896185 | 0.375557
12304 | 1654.932495 | 840.362671 | 128.7476 | 0.3897396 | 0.3756781
12305 | 1654.98291 | 840.367432 | 128.9479 | 0.3898243 | 0.3757629
12306 | 1655.033203 | 838.922119 | 128.9935 | 0.3899817 | 0.3759202
12307 | 1655.08374 | 839.39386 | 128.7036 | 0.3900846 | 0.3760231
12308 | 1655.134033 | 839.643005 | 128.638 | 0.3901632 | 0.3761018
12309 | 1655.182373 | 840.641968 | 128.6172 | 0.3902964 | 0.3762349
12310 | 1655.232788 | 840.468506 | 128.493 | 0.3904113 | 0.3763499
12311 | 1655.283325 | 839.80127 | 128.7249 | 0.3905444 | 0.376483
12312 | 1655.33374 | 839.614807 | 128.6719 | 0.390623 | 0.3765616
12313 | 1655.381958 | 839.737488 | 128.4039 | 0.3907017 | 0.3766402
12314 | 1655.432373 | 840.842651 | 128.5087 | 0.3908286 | 0.3767672
12315 | 1655.482788 | 839.347229 | 128.774 | 0.3909254 | 0.376864
12316 | 1655.533081 | 839.79834 | 128.411 | 0.3910524 | 0.3769909
12317 | 1655.583496 | 840.836426 | 128.5254 | 0.3911551 | 0.3770937
12318 | 1655.633911 | 840.792297 | 128.5456 | 0.3913123 | 0.3772509
12319 | 1655.682129 | 839.113403 | 128.4963 | 0.3914211 | 0.3773597
12320 | 1655.732544 | 839.776184 | 128.3562 | 0.3915117 | 0.3774503
12321 | 1655.782959 | 840.297729 | 128.3364 | 0.391554 | 0.3774926
12322 | 1655.833496 | 839.639648 | 128.4324 | 0.3917112 | 0.3776497
12323 | 1655.883789 | 840.634094 | 128.3965 | 0.3918259 | 0.3777645
12324 | 1655.932129 | 840.810364 | 128.4968 | 0.3919165 | 0.3778551
12325 | 1655.982544 | 839.030273 | 128.4314 | 0.3920977 | 0.3780363
12326 | 1656.032959 | 839.951843 | 128.4937 | 0.3921883 | 0.3781269
12327 | 1656.083374 | 840.101074 | 128.4294 | 0.3922789 | 0.3782175
12328 | 1656.133667 | 839.775696 | 128.3095 | 0.3924299 | 0.3783684
12329 | 1656.182007 | 840.313721 | 128.3909 | 0.3924721 | 0.3784107
12330 | 1656.232422 | 839.091064 | 128.1516 | 0.3925808 | 0.3785193
12331 | 1656.282959 | 840.033264 | 128.2992 | 0.3927438 | 0.3786823
12332 | 1656.333374 | 840.014587 | 128.2919 | 0.392786 | 0.3787246
12333 | 1656.383789 | 840.312744 | 128.1639 | 0.3929731 | 0.3789117
12334 | 1656.432007 | 840.009827 | 128.5256 | 0.3930274 | 0.378966
12335 | 1656.482422 | 840.144348 | 128.2512 | 0.3931601 | 0.3790987
12336 | 1656.532837 | 839.600525 | 128.2153 | 0.3932748 | 0.3792133
12337 | 1656.583252 | 840.207886 | 128.3044 | 0.3933773 | 0.3793159
12338 | 1656.633667 | 839.723328 | 128.0641 | 0.3934798 | 0.3794184
12339 | 1656.684082 | 840.143677 | 128.1572 | 0.3936125 | 0.3795511
12340 | 1656.7323 | 840.281372 | 128.1284 | 0.3936849 | 0.3796234
12341 | 1656.782715 | 839.613525 | 128.1589 | 0.3938236 | 0.3797621
12342 | 1656.833252 | 840.147583 | 128.0894 | 0.3939743 | 0.3799128
12343 | 1656.883667 | 840.132263 | 127.9823 | 0.3940285 | 0.3799671
12344 | 1656.932007 | 840.053345 | 127.8962 | 0.3941491 | 0.3800876
12345 | 1656.982422 | 840.554993 | 127.9632 | 0.3942756 | 0.3802142
12346 | 1657.032837 | 840.219482 | 127.959 | 0.3943419 | 0.3802805
12347 | 1657.083374 | 840.662537 | 127.8767 | 0.3944926 | 0.3804311
12348 | 1657.133789 | 839.935486 | 128.0959 | 0.3946191 | 0.3805576
12349 | 1657.182007 | 840.049744 | 127.9233 | 0.3947576 | 0.3806962
12350 | 1657.2323 | 840.169739 | 128.1214 | 0.3948179 | 0.3807564
12351 | 1657.282837 | 839.121277 | 128.056 | 0.3949022 | 0.3808408
12352 | 1657.333252 | 840.277283 | 127.9207 | 0.3950347 | 0.3809732
12353 | 1657.383667 | 839.880432 | 127.9257 | 0.3951732 | 0.3811117
12354 | 1657.434082 | 840.336548 | 127.8238 | 0.3952695 | 0.381208
12355 | 1657.482422 | 840.629883 | 127.7884 | 0.3953899 | 0.3813285
12356 | 1657.532837 | 839.974243 | 127.758 | 0.3954501 | 0.3813886
12357 | 1657.583252 | 839.452454 | 127.7695 | 0.3955404 | 0.3814789
12358 | 1657.633667 | 839.795044 | 127.8111 | 0.3956667 | 0.3816053
12359 | 1657.684082 | 839.395691 | 127.8072 | 0.3958352 | 0.3817738
12360 | 1657.7323 | 839.02002 | 127.6655 | 0.3959195 | 0.381858
12361 | 1657.782593 | 840.485535 | 127.7436 | 0.3960338 | 0.3819723
12362 | 1657.83313 | 839.459229 | 127.7313 | 0.396136 | 0.3820746
12363 | 1657.883423 | 840.323914 | 127.4528 | 0.3962443 | 0.3821829
12364 | 1657.93396 | 840.4245 | 127.368 | 0.3963766 | 0.3823152
12365 | 1657.982178 | 840.521423 | 127.5663 | 0.3964368 | 0.3823753
12366 | 1658.032593 | 839.689697 | 127.6094 | 0.3965751 | 0.3825136
12367 | 1658.083008 | 840.017334 | 127.6463 | 0.3966652 | 0.3826038
12368 | 1658.133423 | 839.473755 | 127.6782 | 0.3968155 | 0.3827541
12369 | 1658.183838 | 840.287537 | 127.7788 | 0.3969057 | 0.3828442
12370 | 1658.232178 | 839.8479 | 127.6191 | 0.3970499 | 0.3829885
12371 | 1658.282593 | 840.611877 | 127.4645 | 0.3971341 | 0.3830726
12372 | 1658.332886 | 839.592651 | 127.4791 | 0.3972482 | 0.3831868
12373 | 1658.383423 | 839.704346 | 127.5033 | 0.3973383 | 0.3832769
12374 | 1658.433716 | 839.50592 | 127.3733 | 0.3974164 | 0.383355
12375 | 1658.482178 | 840.445679 | 127.2675 | 0.3975846 | 0.3835232
12376 | 1658.532593 | 839.725525 | 127.4713 | 0.3976868 | 0.3836253
12377 | 1658.58313 | 840.049744 | 127.2464 | 0.3978189 | 0.3837574
12378 | 1658.633423 | 839.920532 | 127.2945 | 0.3978969 | 0.3838355
12379 | 1658.68396 | 839.84375 | 127.2296 | 0.397987 | 0.3839256
12380 | 1658.732178 | 839.518982 | 127.2846 | 0.3981191 | 0.3840576
12381 | 1658.782715 | 840.17511 | 127.1906 | 0.3982812 | 0.3842197
12382 | 1658.83313 | 839.923401 | 127.1577 | 0.3983232 | 0.3842617
12383 | 1658.883423 | 841.039978 | 127.1692 | 0.3984132 | 0.3843518
12384 | 1658.93396 | 840.943298 | 127.2018 | 0.3985692 | 0.3845078
12385 | 1658.982056 | 839.361938 | 127.1329 | 0.3986292 | 0.3845678
12386 | 1659.032593 | 840.093628 | 127.1864 | 0.3987492 | 0.3846878
12387 | 1659.082886 | 840.064087 | 127.009 | 0.3988572 | 0.3847958
12388 | 1659.133423 | 840.791443 | 127.178 | 0.3989832 | 0.3849217
12389 | 1659.183838 | 840.860352 | 127.2021 | 0.3990731 | 0.3850117
12390 | 1659.232056 | 840.60791 | 127.2924 | 0.3991811 | 0.3851196
12391 | 1659.282471 | 840.561768 | 127.1075 | 0.399331 | 0.3852696
12392 | 1659.332886 | 839.800781 | 127.1842 | 0.3994329 | 0.3853715
12393 | 1659.383301 | 839.311523 | 127.1663 | 0.3994929 | 0.3854314
12394 | 1659.433594 | 839.852417 | 127.1764 | 0.3996727 | 0.3856113
12395 | 1659.481934 | 839.981628 | 126.905 | 0.3997446 | 0.3856832
12396 | 1659.532349 | 839.722229 | 127.1873 | 0.3998585 | 0.3857971
12397 | 1659.582764 | 839.645996 | 126.9391 | 0.3999124 | 0.385851
12398 | 1659.633179 | 841.124207 | 126.772 | 0.4001042 | 0.3860428
12399 | 1659.683716 | 839.156067 | 127.0401 | 0.400206 | 0.3861446
12400 | 1659.734009 | 840.474792 | 126.9247 | 0.4003019 | 0.3862404
12401 | 1659.782349 | 839.865906 | 126.846 | 0.4003857 | 0.3863243
12402 | 1659.832642 | 839.541809 | 127.0429 | 0.4005295 | 0.386468
12403 | 1659.883057 | 839.913391 | 126.9905 | 0.4006193 | 0.3865579
12404 | 1659.933472 | 840.421326 | 126.8442 | 0.4006732 | 0.3866118
12405 | 1659.983887 | 839.68573 | 126.7873 | 0.4008289 | 0.3867674
12406 | 1660.032104 | 840.017334 | 126.7522 | 0.4009546 | 0.3868931
12407 | 1660.08252 | 840.4646 | 126.7929 | 0.4010743 | 0.3870129
12408 | 1660.132935 | 840.370667 | 126.7931 | 0.4011761 | 0.3871146
12409 | 1660.18335 | 840.07605 | 126.9449 | 0.4012658 | 0.3872044
12410 | 1660.233887 | 839.470154 | 126.8301 | 0.4013676 | 0.3873061
12411 | 1660.281982 | 840.216614 | 126.8213 | 0.4014992 | 0.3874378
12412 | 1660.33252 | 839.823364 | 126.7485 | 0.4016308 | 0.3875694
12413 | 1660.382935 | 840.121399 | 126.7734 | 0.4017265 | 0.3876651
12414 | 1660.433472 | 840.169189 | 126.7773 | 0.4018581 | 0.3877967
12415 | 1660.483765 | 839.743164 | 126.6218 | 0.4019418 | 0.3878804
12416 | 1660.531982 | 839.55542 | 126.6617 | 0.4020554 | 0.387994
12417 | 1660.582397 | 840.550293 | 126.5746 | 0.402175 | 0.3881136
12418 | 1660.632813 | 840.265442 | 126.6108 | 0.4022587 | 0.3881973
12419 | 1660.683228 | 839.793762 | 126.5274 | 0.4024082 | 0.3883468
12420 | 1660.733643 | 840.629333 | 126.5937 | 0.4025277 | 0.3884663
12421 | 1660.781982 | 839.465881 | 126.6547 | 0.4026054 | 0.388544
12422 | 1660.832275 | 839.811462 | 126.6036 | 0.402707 | 0.3886456
12423 | 1660.882813 | 838.946472 | 126.6202 | 0.4028385 | 0.388777
12424 | 1660.933105 | 840.600525 | 126.6482 | 0.402958 | 0.3888965
12425 | 1660.983643 | 839.26709 | 126.454 | 0.4030416 | 0.3889802
12426 | 1661.033936 | 840.25177 | 126.5768 | 0.4032029 | 0.3891415
12427 | 1661.082275 | 840.368958 | 126.4195 | 0.4032746 | 0.3892131
12428 | 1661.132568 | 840.207886 | 126.281 | 0.403394 | 0.3893326
12429 | 1661.182983 | 839.675476 | 126.3345 | 0.4035134 | 0.389452
12430 | 1661.233398 | 841.141357 | 126.4076 | 0.4035851 | 0.3895236
12431 | 1661.283813 | 838.943909 | 126.2999 | 0.4037463 | 0.3896848
12432 | 1661.332153 | 839.224426 | 126.3918 | 0.4038656 | 0.3898042
12433 | 1661.382446 | 839.9953 | 126.4408 | 0.4039492 | 0.3898878
12434 | 1661.432983 | 840.118103 | 126.3888 | 0.4040447 | 0.3899833
12435 | 1661.483398 | 840.246765 | 126.4084 | 0.4041998 | 0.3901384
12436 | 1661.533936 | 840.345825 | 126.4416 | 0.4042595 | 0.3901981
12437 | 1661.582031 | 840.708374 | 126.3557 | 0.4043908 | 0.3903293
12438 | 1661.632568 | 839.783081 | 126.2916 | 0.4044922 | 0.3904307
12439 | 1661.682861 | 839.934265 | 126.0957 | 0.4045638 | 0.3905023
12440 | 1661.733276 | 839.944763 | 126.0549 | 0.4047487 | 0.3906872
12441 | 1661.783691 | 840.665771 | 125.9153 | 0.404862 | 0.3908005
12442 | 1661.834106 | 839.771484 | 126.1853 | 0.4049693 | 0.3909078
12443 | 1661.882324 | 839.137817 | 126.0857 | 0.4050945 | 0.391033
12444 | 1661.932739 | 841.015564 | 126.1052 | 0.4051481 | 0.3910867
12445 | 1661.983154 | 839.662964 | 125.9603 | 0.405321 | 0.3912595
12446 | 1662.033569 | 839.587769 | 126.044 | 0.4053746 | 0.3913132
12447 | 1662.083984 | 839.911682 | 125.8938 | 0.4055057 | 0.3914443
12448 | 1662.132202 | 839.951965 | 125.9798 | 0.4055772 | 0.3915158
12449 | 1662.182739 | 840.290283 | 125.8159 | 0.4057024 | 0.3916409
12450 | 1662.233032 | 840.273315 | 125.8875 | 0.4058632 | 0.3918018
12451 | 1662.283447 | 840.088501 | 125.9614 | 0.4059406 | 0.3918792
12452 | 1662.333862 | 840.44574 | 125.9478 | 0.4060359 | 0.3919745
12453 | 1662.38208 | 840.1875 | 125.8947 | 0.4062265 | 0.3921651
12454 | 1662.432617 | 839.610046 | 125.7655 | 0.4063218 | 0.3922603
12455 | 1662.483032 | 840.514648 | 125.8191 | 0.4063396 | 0.3922782
12456 | 1662.533447 | 839.018372 | 125.8144 | 0.4065063 | 0.3924449
12457 | 1662.583862 | 840.305237 | 125.6345 | 0.4066075 | 0.3925461
12458 | 1662.63208 | 840.052673 | 125.83 | 0.4067325 | 0.3926711
12459 | 1662.682495 | 840.193115 | 125.6592 | 0.4068039 | 0.3927425
12460 | 1662.733032 | 840.088989 | 125.789 | 0.406917 | 0.3928556
12461 | 1662.783325 | 840.658386 | 125.6657 | 0.4070598 | 0.3929984
12462 | 1662.83374 | 839.300476 | 125.7147 | 0.4071431 | 0.3930817
12463 | 1662.881958 | 840.262573 | 125.3729 | 0.4072859 | 0.3932245
12464 | 1662.932373 | 840.14325 | 125.3719 | 0.4073811 | 0.3933196
12465 | 1662.982788 | 840.049805 | 125.3544 | 0.4074465 | 0.3933851
12466 | 1663.033203 | 840.327454 | 125.3338 | 0.4075892 | 0.3935278
12467 | 1663.083618 | 840.474182 | 125.3071 | 0.4076844 | 0.3936229
12468 | 1663.131958 | 839.92688 | 125.5663 | 0.4078033 | 0.3937418
12469 | 1663.182373 | 840.496338 | 125.604 | 0.4078984 | 0.393837
12470 | 1663.232788 | 840.002625 | 125.4381 | 0.4080113 | 0.3939499
12471 | 1663.283203 | 840.06366 | 125.7541 | 0.4081718 | 0.3941104
12472 | 1663.333496 | 840.2547 | 125.6352 | 0.4082491 | 0.3941877
12473 | 1663.383911 | 839.674255 | 125.6721 | 0.4083382 | 0.3942768
12474 | 1663.432251 | 840.60791 | 125.6341 | 0.4084452 | 0.3943837
12475 | 1663.482666 | 839.515625 | 125.5619 | 0.4085878 | 0.3945263
12476 | 1663.533081 | 839.548157 | 125.6775 | 0.4086887 | 0.3946273
12477 | 1663.583496 | 839.739197 | 125.5002 | 0.4088135 | 0.3947521
12478 | 1663.634033 | 840.311523 | 125.472 | 0.4088966 | 0.3948352
12479 | 1663.682251 | 839.570251 | 125.2666 | 0.4090035 | 0.3949421
12480 | 1663.732666 | 840.575989 | 125.3511 | 0.4091639 | 0.3951024
12481 | 1663.783081 | 839.491699 | 125.416 | 0.4092707 | 0.3952093
12482 | 1663.833496 | 839.159363 | 125.3241 | 0.4093597 | 0.3952983
12483 | 1663.883911 | 840.665771 | 125.2724 | 0.4094607 | 0.3953992
12484 | 1663.932007 | 839.55426 | 125.5349 | 0.4096031 | 0.3955417
12485 | 1663.982544 | 840.144348 | 125.2697 | 0.4096446 | 0.3955832
12486 | 1664.032837 | 840.113647 | 125.264 | 0.4098049 | 0.3957434
12487 | 1664.083374 | 839.951843 | 125.2335 | 0.4098701 | 0.3958087
12488 | 1664.133789 | 840.798889 | 125.2984 | 0.4099769 | 0.3959155
12489 | 1664.182007 | 840.064087 | 125.2253 | 0.4101134 | 0.3960519
12490 | 1664.232422 | 839.783081 | 125.4493 | 0.4102557 | 0.3961943
12491 | 1664.282837 | 839.454956 | 125.0974 | 0.4103269 | 0.3962655
12492 | 1664.333252 | 840.884705 | 125.0787 | 0.410487 | 0.3964255
12493 | 1664.383789 | 839.833069 | 125.1097 | 0.4105285 | 0.3964671
12494 | 1664.434204 | 839.678406 | 124.9621 | 0.4106886 | 0.3966271
12495 | 1664.4823 | 839.800781 | 125.0908 | 0.4107893 | 0.3967279
12496 | 1664.532837 | 839.9151 | 125.1126 | 0.4108605 | 0.396799
12497 | 1664.58313 | 839.40448 | 125.1274 | 0.410979 | 0.3969176
12498 | 1664.633667 | 839.915649 | 124.9996 | 0.4110916 | 0.3970302
12499 | 1664.684082 | 839.836548 | 124.8217 | 0.4112161 | 0.3971546
12500 | 1664.732422 | 840.658325 | 124.9327 | 0.4113819 | 0.3973205
12501 | 1664.782837 | 839.317566 | 124.8619 | 0.4114353 | 0.3973738
12502 | 1664.833252 | 839.743164 | 124.6452 | 0.4115596 | 0.3974982
12503 | 1664.883667 | 839.59198 | 124.7853 | 0.4116485 | 0.397587
12504 | 1664.934082 | 840.586243 | 124.5663 | 0.4117551 | 0.3976937
12505 | 1664.9823 | 840.25415 | 124.8278 | 0.4118854 | 0.3978239
12506 | 1665.032593 | 840.41156 | 124.7083 | 0.4119623 | 0.3979009
12507 | 1665.083008 | 840.243713 | 124.736 | 0.4120807 | 0.3980193
12508 | 1665.133423 | 839.829651 | 124.608 | 0.4121932 | 0.3981318
12509 | 1665.18396 | 840.34375 | 124.7541 | 0.4123294 | 0.3982679
12510 | 1665.232056 | 840.145996 | 124.8198 | 0.4124418 | 0.3983804
12511 | 1665.282593 | 840.268921 | 124.5445 | 0.4125128 | 0.3984514
12512 | 1665.333008 | 840.084412 | 124.7659 | 0.4126312 | 0.3985697
12513 | 1665.383423 | 839.778931 | 124.6013 | 0.4127613 | 0.3986999
12514 | 1665.433838 | 839.591492 | 124.5341 | 0.4128441 | 0.3987827
12515 | 1665.482178 | 840.600525 | 124.6824 | 0.4129979 | 0.3989365
12516 | 1665.532471 | 840.703979 | 124.555 | 0.4131162 | 0.3990548
12517 | 1665.582764 | 840.628784 | 124.5904 | 0.4131931 | 0.3991317
12518 | 1665.633301 | 839.350647 | 124.5738 | 0.4133705 | 0.399309
12519 | 1665.683716 | 840.102905 | 124.6258 | 0.4134769 | 0.3994154
12520 | 1665.731934 | 840.279236 | 124.3609 | 0.4135301 | 0.3994687
12521 | 1665.782349 | 840.25531 | 124.3398 | 0.413672 | 0.3996105
12522 | 1665.832764 | 840.632263 | 124.3911 | 0.4137724 | 0.399711
12523 | 1665.883179 | 839.883057 | 124.3684 | 0.4139024 | 0.399841
12524 | 1665.933594 | 840.589478 | 124.2579 | 0.4139497 | 0.3998883
12525 | 1665.984009 | 840.676086 | 124.379 | 0.4140915 | 0.4000301
12526 | 1666.032227 | 839.904724 | 124.3017 | 0.4141979 | 0.4001364
12527 | 1666.082642 | 840.264893 | 124.3825 | 0.4143278 | 0.4002664
12528 | 1666.132935 | 839.455383 | 124.479 | 0.4143751 | 0.4003136
12529 | 1666.18335 | 839.446716 | 124.271 | 0.4145759 | 0.4005144
12530 | 1666.233765 | 838.896057 | 124.2517 | 0.414629 | 0.4005676
12531 | 1666.282104 | 840.257996 | 124.1465 | 0.4148238 | 0.4007624
12532 | 1666.33252 | 840.190247 | 124.0746 | 0.4148711 | 0.4008097
12533 | 1666.382935 | 840.083374 | 124.2173 | 0.4149773 | 0.4009159
12534 | 1666.43335 | 839.416016 | 124.1147 | 0.4150895 | 0.4010281
12535 | 1666.483765 | 840.852295 | 124.0228 | 0.4151839 | 0.4011225
12536 | 1666.531982 | 840.098633 | 124.3138 | 0.4153374 | 0.4012759
12537 | 1666.58252 | 839.530457 | 124.0369 | 0.4154023 | 0.4013408
12538 | 1666.632813 | 840.596558 | 124.0934 | 0.4155439 | 0.4014824
12539 | 1666.683228 | 840.00946 | 124.1821 | 0.4156323 | 0.4015709
12540 | 1666.733643 | 840.341125 | 124.0975 | 0.4157857 | 0.4017243
12541 | 1666.784058 | 839.400635 | 124.0947 | 0.4158683 | 0.4018068
12542 | 1666.832275 | 840.466064 | 123.822 | 0.4159685 | 0.4019071
12543 | 1666.88269 | 839.948608 | 124.237 | 0.4160747 | 0.4020133
12544 | 1666.933105 | 840.891418 | 124.0169 | 0.4161808 | 0.4021194
12545 | 1666.983521 | 840.848389 | 124.0863 | 0.4163223 | 0.4022609
12546 | 1667.033936 | 840.013489 | 124.0035 | 0.4163872 | 0.4023257
12547 | 1667.082153 | 839.782471 | 123.957 | 0.4165345 | 0.4024731
12548 | 1667.132568 | 839.724548 | 124.0509 | 0.4166642 | 0.4026027
12549 | 1667.182983 | 840.8125 | 124.0143 | 0.4167879 | 0.4027265
12550 | 1667.233398 | 839.220093 | 124.0527 | 0.4168881 | 0.4028266
12551 | 1667.283813 | 840.668701 | 123.7768 | 0.4169647 | 0.4029032
12552 | 1667.332031 | 840.564575 | 123.973 | 0.4170825 | 0.403021
12553 | 1667.382568 | 840.030396 | 124.0165 | 0.4172238 | 0.4031624
12554 | 1667.432861 | 839.771423 | 123.8977 | 0.4173122 | 0.4032507
12555 | 1667.483398 | 840.040771 | 123.949 | 0.4174123 | 0.4033508
12556 | 1667.533813 | 839.656738 | 123.8541 | 0.4175889 | 0.4035275
12557 | 1667.582153 | 840.2547 | 123.9306 | 0.4176831 | 0.4036217
12558 | 1667.632446 | 839.958618 | 123.6753 | 0.4177184 | 0.403657
12559 | 1667.682983 | 839.955444 | 123.8219 | 0.4178538 | 0.4037924
12560 | 1667.733398 | 839.872314 | 123.6035 | 0.4179774 | 0.403916
12561 | 1667.783813 | 840.333618 | 123.6202 | 0.4181128 | 0.4040513
12562 | 1667.834106 | 839.997925 | 123.8765 | 0.4181893 | 0.4041278
12563 | 1667.882324 | 840.841553 | 123.5251 | 0.4182893 | 0.4042278
12564 | 1667.932739 | 840.160156 | 123.788 | 0.4184187 | 0.4043573
12565 | 1667.983154 | 839.777344 | 123.5441 | 0.4185481 | 0.4044867
12566 | 1668.033569 | 840.658386 | 123.6077 | 0.4186422 | 0.4045808
12567 | 1668.083984 | 839.656189 | 123.5732 | 0.4187834 | 0.4047219
12568 | 1668.132202 | 840.00531 | 123.561 | 0.4188951 | 0.4048336
12569 | 1668.182617 | 840.293213 | 123.4888 | 0.4189421 | 0.4048807
12570 | 1668.233032 | 840.030579 | 123.6153 | 0.4191244 | 0.4050629
12571 | 1668.283447 | 839.685669 | 123.5214 | 0.4192067 | 0.4051452
12572 | 1668.333862 | 839.921692 | 123.5613 | 0.4193183 | 0.4052569
12573 | 1668.38208 | 840.537842 | 123.5295 | 0.4193771 | 0.4053157
12574 | 1668.432495 | 839.642456 | 123.3518 | 0.4195181 | 0.4054567
12575 | 1668.483032 | 839.587769 | 123.3547 | 0.4196474 | 0.405586
12576 | 1668.533325 | 840.527527 | 123.3924 | 0.4197414 | 0.40568
12577 | 1668.583862 | 839.905457 | 123.5905 | 0.4198707 | 0.4058092
12578 | 1668.63208 | 840.038025 | 123.3519 | 0.4199411 | 0.4058797
12579 | 1668.682495 | 840.54248 | 123.472 | 0.4200704 | 0.4060089
12580 | 1668.73291 | 840.233032 | 123.3643 | 0.4201467 | 0.4060852
12581 | 1668.783325 | 838.46344 | 123.4996 | 0.4202935 | 0.406232
12582 | 1668.833618 | 839.623962 | 123.394 | 0.4203874 | 0.406326
12583 | 1668.884033 | 839.918274 | 123.2667 | 0.4205166 | 0.4064551
12584 | 1668.932251 | 840.386475 | 123.2848 | 0.4206633 | 0.4066019
12585 | 1668.982544 | 840.676086 | 123.2262 | 0.4207162 | 0.4066547
12586 | 1669.033081 | 838.672974 | 123.609 | 0.4208629 | 0.4068014
12587 | 1669.083374 | 840.438354 | 123.0525 | 0.4209978 | 0.4069364
12588 | 1669.133911 | 839.692017 | 123.4028 | 0.4210917 | 0.4070303
12589 | 1669.182007 | 840.354187 | 123.0531 | 0.4212149 | 0.4071535
12590 | 1669.232544 | 840.198853 | 123.166 | 0.4212853 | 0.4072239
12591 | 1669.282959 | 839.753662 | 123.1653 | 0.421385 | 0.4073236
12592 | 1669.333496 | 840.433838 | 123.242 | 0.4214789 | 0.4074174
12593 | 1669.383911 | 840.378479 | 123.1522 | 0.4215961 | 0.4075347
12594 | 1669.432251 | 838.945068 | 123.1434 | 0.4217369 | 0.4076754
12595 | 1669.482544 | 839.432068 | 123.0891 | 0.4218248 | 0.4077634
12596 | 1669.532959 | 840.545837 | 123.1267 | 0.4219186 | 0.4078572
12597 | 1669.583496 | 840.407715 | 123.0542 | 0.422071 | 0.4080096
12598 | 1669.633911 | 840.008911 | 123.1338 | 0.4221882 | 0.4081268
12599 | 1669.682251 | 839.854126 | 123.0541 | 0.422282 | 0.4082205
12600 | 1669.732544 | 838.780334 | 122.8757 | 0.4224226 | 0.4083612
12601 | 1669.783081 | 839.623962 | 122.8843 | 0.4224929 | 0.4084315
12602 | 1669.833374 | 841.050049 | 122.9277 | 0.4226335 | 0.4085721
12603 | 1669.883911 | 840.069946 | 122.8588 | 0.4227097 | 0.4086482
12604 | 1669.932007 | 840.434326 | 122.9275 | 0.4228444 | 0.4087829
12605 | 1669.982544 | 839.428467 | 122.9101 | 0.4229147 | 0.4088532
12606 | 1670.032837 | 839.890991 | 122.8955 | 0.4230083 | 0.4089469
12607 | 1670.08313 | 839.544312 | 122.7162 | 0.423143 | 0.4090816
12608 | 1670.133667 | 840.537842 | 122.7821 | 0.4232543 | 0.4091928
12609 | 1670.184082 | 840.520203 | 122.7101 | 0.4234123 | 0.4093509
12610 | 1670.2323 | 840.386169 | 122.6382 | 0.423465 | 0.4094036
12611 | 1670.282715 | 840.434326 | 122.7302 | 0.4235762 | 0.4095148
12612 | 1670.33313 | 839.364319 | 122.7075 | 0.4237108 | 0.4096493
12613 | 1670.383545 | 840.272217 | 122.6805 | 0.4238103 | 0.4097488
12614 | 1670.43396 | 840.318176 | 122.745 | 0.4239097 | 0.4098483
12615 | 1670.482178 | 840.389954 | 122.9815 | 0.4240267 | 0.4099653
12616 | 1670.532715 | 839.397278 | 122.7411 | 0.4240911 | 0.4100296
12617 | 1670.583008 | 840.707214 | 122.6545 | 0.4242373 | 0.4101759
12618 | 1670.633423 | 839.15155 | 122.5788 | 0.424366 | 0.4103045
12619 | 1670.683838 | 839.987244 | 122.4995 | 0.4244653 | 0.4104039
12620 | 1670.732056 | 840.620117 | 122.5421 | 0.4245998 | 0.4105384
12621 | 1670.782471 | 840.163574 | 122.5652 | 0.4246817 | 0.4106202
12622 | 1670.832886 | 839.03595 | 122.5796 | 0.4247986 | 0.4107371
12623 | 1670.883301 | 840.102844 | 122.5656 | 0.4248979 | 0.4108365
12624 | 1670.933716 | 839.483887 | 122.3561 | 0.4250031 | 0.4109417
12625 | 1670.981934 | 840.742065 | 122.3355 | 0.4251551 | 0.4110936
12626 | 1671.032349 | 839.386475 | 122.5853 | 0.4252719 | 0.4112105
12627 | 1671.082764 | 839.449036 | 122.3605 | 0.4253596 | 0.4112981
12628 | 1671.133057 | 839.575867 | 122.3094 | 0.4254764 | 0.411415
12629 | 1671.183472 | 839.377991 | 122.1252 | 0.4255757 | 0.4115142
12630 | 1671.233887 | 840.591858 | 122.3415 | 0.4257392 | 0.4116778
12631 | 1671.282104 | 841.107239 | 122.2025 | 0.4257801 | 0.4117187
12632 | 1671.332642 | 839.4646 | 122.3449 | 0.4258735 | 0.4118121
12633 | 1671.382935 | 839.994751 | 122.183 | 0.4260487 | 0.4119872
12634 | 1671.433594 | 840.51001 | 122.3625 | 0.4261246 | 0.4120631
12635 | 1671.483887 | 839.871094 | 122.1039 | 0.4262588 | 0.4121974
12636 | 1671.532104 | 840.237976 | 122.3932 | 0.4263755 | 0.4123141
12637 | 1671.58252 | 839.576355 | 122.0772 | 0.4264689 | 0.4124075
12638 | 1671.632935 | 840.048889 | 122.2115 | 0.4266031 | 0.4125417
12639 | 1671.68335 | 840.214172 | 122.4522 | 0.4266439 | 0.4125825
12640 | 1671.733643 | 840.526917 | 122.1323 | 0.4268131 | 0.4127517
12641 | 1671.781982 | 839.403503 | 122.1685 | 0.4268948 | 0.4128334
12642 | 1671.832275 | 839.461121 | 121.9986 | 0.4270056 | 0.4129442
12643 | 1671.88269 | 841.160095 | 121.972 | 0.4271106 | 0.4130492
12644 | 1671.933105 | 839.964966 | 121.9615 | 0.4272389 | 0.4131775
12645 | 1671.983521 | 839.396667 | 121.9764 | 0.4273613 | 0.4132999
12646 | 1672.033936 | 840.803955 | 122.0307 | 0.4274838 | 0.4134223
12647 | 1672.082153 | 840.07251 | 121.8535 | 0.4275362 | 0.4134748
12648 | 1672.132568 | 840.221863 | 122.2108 | 0.4276703 | 0.4136089
12649 | 1672.182983 | 840.375 | 121.8688 | 0.4277694 | 0.4137079
12650 | 1672.233398 | 839.312744 | 121.8756 | 0.4279325 | 0.4138711
12651 | 1672.283813 | 840.505371 | 121.7625 | 0.4279733 | 0.4139119
12652 | 1672.332031 | 840.724976 | 121.8348 | 0.4281364 | 0.414075
12653 | 1672.382446 | 840.455261 | 121.8572 | 0.4282122 | 0.4141507
12654 | 1672.432861 | 839.730713 | 121.9778 | 0.4283403 | 0.4142789
12655 | 1672.483276 | 840.109131 | 121.8476 | 0.4284568 | 0.4143954
12656 | 1672.533691 | 839.208252 | 121.8866 | 0.4285616 | 0.4145002
12657 | 1672.584106 | 839.427307 | 121.699 | 0.4286373 | 0.4145759
12658 | 1672.632446 | 840.339844 | 121.7802 | 0.4287654 | 0.414704
12659 | 1672.682861 | 839.529846 | 121.6535 | 0.428911 | 0.4148495
12660 | 1672.733276 | 840.581604 | 121.7539 | 0.4289808 | 0.4149194
12661 | 1672.783569 | 839.81842 | 121.6471 | 0.429074 | 0.4150125
12662 | 1672.833984 | 839.201111 | 121.597 | 0.429202 | 0.4151405
12663 | 1672.882202 | 840.270996 | 121.6022 | 0.4293533 | 0.4152918
12664 | 1672.932495 | 840.808472 | 121.6245 | 0.4294289 | 0.4153675
12665 | 1672.98291 | 839.156677 | 121.6831 | 0.429586 | 0.4155246
12666 | 1673.033325 | 840.25415 | 121.4398 | 0.4296384 | 0.4155769
12667 | 1673.08374 | 840.357483 | 121.5569 | 0.4297373 | 0.4156758
12668 | 1673.131958 | 839.424683 | 121.6549 | 0.4298943 | 0.4158328
12669 | 1673.182495 | 840.36853 | 121.5312 | 0.4299582 | 0.4158968
12670 | 1673.232788 | 839.403442 | 121.4839 | 0.4301094 | 0.416048
12671 | 1673.283325 | 839.557739 | 121.4529 | 0.4301792 | 0.4161177
12672 | 1673.33374 | 839.221985 | 121.4034 | 0.4303129 | 0.4162515
12673 | 1673.382202 | 839.496826 | 121.3539 | 0.4304466 | 0.4163852
12674 | 1673.432739 | 840.113708 | 121.379 | 0.4305454 | 0.416484
12675 | 1673.483154 | 840.289917 | 121.2463 | 0.4306442 | 0.4165828
12676 | 1673.533569 | 840.595886 | 121.3469 | 0.4307139 | 0.4166525
12677 | 1673.583984 | 840.545288 | 121.3079 | 0.4309347 | 0.4168733
12678 | 1673.632202 | 839.729919 | 121.3384 | 0.4309696 | 0.4169081
12679 | 1673.682617 | 839.687439 | 121.3116 | 0.4310741 | 0.4170127
12680 | 1673.733154 | 840.630432 | 121.1657 | 0.4311729 | 0.4171114
12681 | 1673.783447 | 840.216553 | 121.1819 | 0.4313064 | 0.417245
12682 | 1673.833862 | 839.154297 | 121.2589 | 0.4313994 | 0.4173379
12683 | 1673.88208 | 839.62262 | 121.5072 | 0.4314923 | 0.4174308
12684 | 1673.932373 | 840.685852 | 121.2989 | 0.43162 | 0.4175586
12685 | 1673.98291 | 840.145447 | 121.4759 | 0.4317767 | 0.4177153
12686 | 1674.033325 | 839.756104 | 121.4886 | 0.4318812 | 0.4178198
12687 | 1674.08374 | 841.088379 | 120.9709 | 0.4319566 | 0.4178952
12688 | 1674.134033 | 840.25293 | 121.1576 | 0.4320843 | 0.4180229
12689 | 1674.182373 | 840.029907 | 121.0004 | 0.4322004 | 0.4181389
12690 | 1674.232788 | 840.138489 | 120.9756 | 0.4323222 | 0.4182607
12691 | 1674.283203 | 839.956848 | 120.9598 | 0.4324092 | 0.4183478
12692 | 1674.333618 | 840.668152 | 121.148 | 0.4325484 | 0.418487
12693 | 1674.381958 | 839.471375 | 120.8088 | 0.4325774 | 0.418516
12694 | 1674.432373 | 839.439331 | 120.8181 | 0.432763 | 0.4187016
12695 | 1674.482666 | 839.943542 | 120.9555 | 0.4328094 | 0.418748
12696 | 1674.533081 | 840.477112 | 120.862 | 0.432908 | 0.4188465
12697 | 1674.583496 | 839.550964 | 120.9753 | 0.4330819 | 0.4190204
12698 | 1674.634033 | 838.917419 | 120.8928 | 0.4331631 | 0.4191016
12699 | 1674.682129 | 841.271545 | 120.9471 | 0.4332848 | 0.4192233
12700 | 1674.732666 | 839.482544 | 121.0103 | 0.4333717 | 0.4193103
12701 | 1674.783081 | 840.044678 | 120.6343 | 0.4335339 | 0.4194725
12702 | 1674.833496 | 839.982666 | 120.6593 | 0.4336324 | 0.419571
12703 | 1674.883911 | 839.19751 | 120.7469 | 0.433702 | 0.4196405
12704 | 1674.932129 | 840.655579 | 120.6588 | 0.4338468 | 0.4197854
12705 | 1674.982544 | 839.231689 | 120.679 | 0.4339047 | 0.4198433
12706 | 1675.032959 | 840.454163 | 120.6326 | 0.4340669 | 0.4200055
12707 | 1675.083374 | 839.096863 | 120.4666 | 0.4341132 | 0.4200518
12708 | 1675.133789 | 839.60437 | 120.5618 | 0.4342464 | 0.420185
12709 | 1675.182007 | 840.086914 | 120.5077 | 0.4343448 | 0.4202834
12710 | 1675.232422 | 840.325195 | 120.473 | 0.4344954 | 0.4204339
12711 | 1675.282959 | 839.619629 | 120.4153 | 0.4345648 | 0.4205034
12712 | 1675.333252 | 840.444519 | 120.1255 | 0.4346806 | 0.4206191
12713 | 1675.383789 | 841.003113 | 120.2632 | 0.4348368 | 0.4207754
12714 | 1675.432129 | 840.512085 | 120.2896 | 0.4349468 | 0.4208853
12715 | 1675.482544 | 840.42688 | 120.1408 | 0.4350278 | 0.4209663
12716 | 1675.532959 | 839.799561 | 120.4252 | 0.4350856 | 0.4210242
12717 | 1675.583374 | 840.130554 | 120.3467 | 0.4352014 | 0.4211399
12718 | 1675.633789 | 839.752319 | 120.5748 | 0.4353402 | 0.4212787
12719 | 1675.682007 | 840.288757 | 120.4719 | 0.4354732 | 0.4214117
12720 | 1675.732422 | 839.307922 | 120.5749 | 0.4355599 | 0.4214985
12721 | 1675.782837 | 840.671448 | 120.6174 | 0.4356929 | 0.4216315
12722 | 1675.833252 | 839.648193 | 120.529 | 0.4358374 | 0.421776
12723 | 1675.883545 | 839.971863 | 120.3453 | 0.4359588 | 0.4218974
12724 | 1675.934082 | 839.403076 | 120.5096 | 0.4360051 | 0.4219437
12725 | 1675.9823 | 840.66333 | 120.2221 | 0.4361438 | 0.4220824
12726 | 1676.032715 | 839.630554 | 120.4163 | 0.4362189 | 0.4221575
12727 | 1676.08313 | 840.408264 | 120.3237 | 0.4363287 | 0.4222673
12728 | 1676.133545 | 840.007202 | 120.2053 | 0.4364443 | 0.4223829
12729 | 1676.18396 | 839.489502 | 120.3654 | 0.4365656 | 0.4225042
12730 | 1676.232178 | 839.702942 | 120.2191 | 0.4366696 | 0.4226081
12731 | 1676.282593 | 840.02655 | 120.3487 | 0.4367562 | 0.4226948
12732 | 1676.333008 | 839.441223 | 120.1891 | 0.4368602 | 0.4227987
12733 | 1676.383545 | 839.842346 | 120.0065 | 0.436993 | 0.4229315
12734 | 1676.43396 | 840.113098 | 120.2872 | 0.4371258 | 0.4230644
12735 | 1676.482178 | 840.304199 | 120.1283 | 0.4372355 | 0.423174
12736 | 1676.532593 | 839.953552 | 120.1436 | 0.4373625 | 0.423301
12737 | 1676.583008 | 839.681274 | 120.2209 | 0.4374548 | 0.4233934
12738 | 1676.633423 | 840.216553 | 120.0222 | 0.4375645 | 0.423503
12739 | 1676.68396 | 840.07251 | 120.0395 | 0.4377087 | 0.4236473
12740 | 1676.732056 | 838.692871 | 120.0255 | 0.4378126 | 0.4237512
12741 | 1676.782471 | 839.791504 | 119.8873 | 0.4378761 | 0.4238146
12742 | 1676.832886 | 839.575439 | 120.0253 | 0.4380318 | 0.4239704
12743 | 1676.883301 | 840.422302 | 119.7281 | 0.4380953 | 0.4240338
12744 | 1676.933716 | 840.283081 | 119.9728 | 0.4382568 | 0.4241953
12745 | 1676.981934 | 840.066223 | 119.8359 | 0.4383317 | 0.4242703
12746 | 1677.032349 | 839.305725 | 119.9028 | 0.4384471 | 0.4243856
12747 | 1677.082764 | 840.400879 | 119.6522 | 0.4385681 | 0.4245067
12748 | 1677.133179 | 841.020203 | 119.823 | 0.4386662 | 0.4246047
12749 | 1677.183594 | 839.62262 | 119.7293 | 0.4387699 | 0.4247085
12750 | 1677.231934 | 839.65094 | 119.7285 | 0.4388736 | 0.4248122
12751 | 1677.282227 | 840.576538 | 119.6229 | 0.4389889 | 0.4249275
12752 | 1677.332642 | 838.639343 | 119.7149 | 0.4390926 | 0.4250312
12753 | 1677.383057 | 839.252136 | 119.4787 | 0.4392252 | 0.4251637
12754 | 1677.433472 | 841.005249 | 119.7544 | 0.4393116 | 0.4252501
12755 | 1677.484009 | 840.400208 | 119.5607 | 0.4394671 | 0.4254057
12756 | 1677.532227 | 839.597473 | 119.7184 | 0.439565 | 0.4255036
12757 | 1677.582642 | 839.078125 | 119.4885 | 0.4396399 | 0.4255785
12758 | 1677.632935 | 840.635193 | 119.3862 | 0.4397839 | 0.4257224
12759 | 1677.683472 | 840.303162 | 119.437 | 0.439876 | 0.4258146
12760 | 1677.733887 | 839.57135 | 119.6891 | 0.4399854 | 0.425924
12761 | 1677.782104 | 839.610046 | 119.3157 | 0.4400833 | 0.4260218
12762 | 1677.83252 | 840.415588 | 119.4698 | 0.4402617 | 0.4262003
12763 | 1677.882813 | 839.967834 | 119.2754 | 0.440302 | 0.4262406
12764 | 1677.93335 | 840.068054 | 119.4373 | 0.4404343 | 0.4263729
12765 | 1677.983643 | 840.038879 | 119.3686 | 0.4405264 | 0.426465
12766 | 1678.031982 | 840.044067 | 119.4376 | 0.4406587 | 0.4265973
12767 | 1678.082275 | 839.08551 | 119.3961 | 0.4407566 | 0.4266951
12768 | 1678.132813 | 840.094727 | 119.2896 | 0.4408658 | 0.4268044
12769 | 1678.183228 | 841.044495 | 119.4137 | 0.4410154 | 0.4269539
12770 | 1678.233643 | 839.737549 | 119.3456 | 0.4411131 | 0.4270517
12771 | 1678.284058 | 839.706177 | 119.2203 | 0.4411764 | 0.427115
12772 | 1678.332397 | 839.999084 | 119.1409 | 0.4412914 | 0.42723
12773 | 1678.38269 | 840.080688 | 119.2784 | 0.4414409 | 0.4273794
12774 | 1678.433105 | 840.439331 | 119.1816 | 0.4415214 | 0.4274599
12775 | 1678.483643 | 840.09021 | 119.1687 | 0.4416363 | 0.4275749
12776 | 1678.533936 | 839.993713 | 119.1579 | 0.4417685 | 0.4277071
12777 | 1678.582275 | 840.263672 | 119.2633 | 0.441872 | 0.4278105
12778 | 1678.63269 | 840.1875 | 119.0536 | 0.4420098 | 0.4279484
12779 | 1678.683228 | 840.299988 | 119.129 | 0.4420845 | 0.4280231
12780 | 1678.733521 | 840.245972 | 119.1407 | 0.4421822 | 0.4281207
12781 | 1678.783936 | 840.203186 | 119.1172 | 0.4423201 | 0.4282586
12782 | 1678.832153 | 839.509827 | 119.1322 | 0.4424464 | 0.428385
12783 | 1678.882568 | 839.36615 | 119.0285 | 0.4424694 | 0.4284079
12784 | 1678.932983 | 839.682922 | 119.1149 | 0.4426359 | 0.4285745
12785 | 1678.983398 | 839.516907 | 118.9008 | 0.4427393 | 0.4286778
12786 | 1679.033813 | 839.719788 | 119.021 | 0.4428541 | 0.4287926
12787 | 1679.082031 | 840.579956 | 118.9128 | 0.4429517 | 0.4288902
12788 | 1679.132446 | 839.528076 | 118.9357 | 0.443032 | 0.4289706
12789 | 1679.182861 | 840.116394 | 118.9387 | 0.4431697 | 0.4291083
12790 | 1679.233276 | 840.691345 | 118.8106 | 0.4433247 | 0.4292632
12791 | 1679.283691 | 840.140747 | 119.0832 | 0.4433763 | 0.4293149
12792 | 1679.334106 | 838.922729 | 118.9131 | 0.443514 | 0.4294526
12793 | 1679.382324 | 839.453125 | 118.8621 | 0.443646 | 0.4295845
12794 | 1679.432861 | 840.410461 | 118.6605 | 0.4437435 | 0.429682
12795 | 1679.483276 | 839.503174 | 118.8467 | 0.4438524 | 0.429791
12796 | 1679.533691 | 840.596802 | 118.8436 | 0.4439385 | 0.429877
12797 | 1679.584106 | 840.219971 | 118.8193 | 0.4440703 | 0.4300089
12798 | 1679.632324 | 839.222595 | 118.609 | 0.4442079 | 0.4301465
12799 | 1679.682861 | 840.754456 | 118.6298 | 0.444271 | 0.4302095
12800 | 1679.733154 | 840.137939 | 118.7213 | 0.4443684 | 0.430307
12801 | 1679.783691 | 840.327881 | 118.6136 | 0.4444716 | 0.4304102
12802 | 1679.833984 | 840.831848 | 118.7526 | 0.4446321 | 0.4305706
12803 | 1679.882324 | 840.750061 | 118.6394 | 0.4446894 | 0.4306279
12804 | 1679.932739 | 839.99585 | 118.7505 | 0.4448383 | 0.4307769
12805 | 1679.983154 | 840.000732 | 118.4319 | 0.4449644 | 0.4309029
12806 | 1680.033569 | 840.481873 | 118.6521 | 0.4450217 | 0.4309602
12807 | 1680.083862 | 840.083313 | 118.5617 | 0.4451591 | 0.4310977
12808 | 1680.13208 | 838.973877 | 118.5479 | 0.4452679 | 0.4312065
12809 | 1680.182495 | 839.394409 | 118.43 | 0.4453997 | 0.4313382
12810 | 1680.233032 | 841.066895 | 118.4556 | 0.4455027 | 0.4314413
12811 | 1680.283447 | 839.974609 | 118.3696 | 0.4455657 | 0.4315043
12812 | 1680.333984 | 840.288208 | 118.4454 | 0.4457546 | 0.4316932
12813 | 1680.38208 | 840.595398 | 118.3634 | 0.4458519 | 0.4317905
12814 | 1680.432617 | 839.370544 | 118.4664 | 0.445932 | 0.4318706
12815 | 1680.483032 | 840.372375 | 118.4159 | 0.4460694 | 0.4320079
12816 | 1680.533569 | 840.838684 | 118.6524 | 0.4461495 | 0.432088
12817 | 1680.583984 | 839.730713 | 118.3868 | 0.4462753 | 0.4322139
12818 | 1680.63208 | 839.571411 | 118.3616 | 0.4464012 | 0.4323398
12819 | 1680.682617 | 839.900757 | 118.146 | 0.4464984 | 0.432437
12820 | 1680.733032 | 839.513184 | 118.2904 | 0.4465899 | 0.4325285
12821 | 1680.783447 | 838.840088 | 118.1309 | 0.44671 | 0.4326486
12822 | 1680.833862 | 839.530457 | 118.3028 | 0.4468073 | 0.4327458
12823 | 1680.88208 | 840.61969 | 118.0817 | 0.4469731 | 0.4329116
12824 | 1680.932495 | 840.072632 | 118.1594 | 0.4470645 | 0.4330031
12825 | 1680.98291 | 840.078735 | 118.2504 | 0.447156 | 0.4330946
12826 | 1681.033325 | 840.042542 | 117.9684 | 0.4472589 | 0.4331974
12827 | 1681.08374 | 839.906494 | 118.2092 | 0.4473732 | 0.4333117
12828 | 1681.131958 | 840.338623 | 118.1431 | 0.4474932 | 0.4334317
12829 | 1681.182373 | 838.799866 | 117.9907 | 0.4475617 | 0.4335003
12830 | 1681.232788 | 839.925293 | 118.1822 | 0.4477103 | 0.4336488
12831 | 1681.283203 | 840.212341 | 118.0478 | 0.4478188 | 0.4337574
12832 | 1681.333618 | 840.872742 | 118.1148 | 0.4479331 | 0.4338716
12833 | 1681.384033 | 839.69751 | 118.0721 | 0.4480244 | 0.433963
12834 | 1681.432373 | 840.112366 | 118.1278 | 0.4481558 | 0.4340943
12835 | 1681.482666 | 839.325684 | 117.899 | 0.4482586 | 0.4341971
12836 | 1681.533203 | 839.870422 | 118.1695 | 0.4483956 | 0.4343341
12837 | 1681.583618 | 840.547607 | 117.8294 | 0.4484641 | 0.4344026
12838 | 1681.631958 | 839.603271 | 117.9112 | 0.4485897 | 0.4345282
12839 | 1681.682373 | 840.28125 | 117.8477 | 0.4487323 | 0.4346709
12840 | 1681.732666 | 840.270569 | 117.8738 | 0.4488408 | 0.4347793
12841 | 1681.783081 | 839.420654 | 117.9094 | 0.4489149 | 0.4348535
12842 | 1681.833496 | 838.948181 | 117.8686 | 0.4490234 | 0.4349619
12843 | 1681.883911 | 839.457031 | 117.6281 | 0.4491432 | 0.4350817
12844 | 1681.932129 | 840.462219 | 117.8131 | 0.4492344 | 0.435173
12845 | 1681.982544 | 840.44635 | 117.8814 | 0.4493599 | 0.4352985
12846 | 1682.032959 | 840.158386 | 117.9344 | 0.4494683 | 0.4354069
12847 | 1682.083374 | 840.184143 | 117.8219 | 0.4495367 | 0.4354753
12848 | 1682.133789 | 839.596375 | 117.5927 | 0.4496393 | 0.4355779
12849 | 1682.182129 | 840.1875 | 117.5424 | 0.4497819 | 0.4357204
12850 | 1682.232422 | 840.126587 | 117.6892 | 0.4498902 | 0.4358288
12851 | 1682.282837 | 839.012634 | 117.7797 | 0.4499757 | 0.4359142
12852 | 1682.333252 | 840.695496 | 117.5558 | 0.4501239 | 0.4360624
12853 | 1682.383667 | 840.23407 | 117.435 | 0.4502379 | 0.4361764
12854 | 1682.432007 | 840.101074 | 117.7301 | 0.4503518 | 0.4362904
12855 | 1682.4823 | 840.202698 | 117.6496 | 0.4504658 | 0.4364043
12856 | 1682.532837 | 840.367371 | 117.5631 | 0.4505284 | 0.436467
12857 | 1682.583252 | 840.259705 | 117.5932 | 0.4506708 | 0.4366094
12858 | 1682.633789 | 839.852417 | 117.5261 | 0.4507847 | 0.4367233
12859 | 1682.682007 | 839.488342 | 117.6174 | 0.4508759 | 0.4368144
12860 | 1682.732422 | 839.552551 | 117.4764 | 0.4510467 | 0.4369853
12861 | 1682.782837 | 840.640747 | 117.2931 | 0.4510866 | 0.4370251
12862 | 1682.833252 | 839.980896 | 117.336 | 0.4512232 | 0.4371617
12863 | 1682.883667 | 840.136902 | 117.3601 | 0.4513143 | 0.4372528
12864 | 1682.93396 | 840.842651 | 117.4809 | 0.4514281 | 0.4373667
12865 | 1682.9823 | 839.686279 | 117.3868 | 0.4515419 | 0.4374805
12866 | 1683.032715 | 840.15564 | 117.2907 | 0.4516387 | 0.4375772
12867 | 1683.08313 | 840.886475 | 117.2611 | 0.4517297 | 0.4376683
12868 | 1683.133423 | 840.31665 | 117.224 | 0.4518719 | 0.4378105
12869 | 1683.18396 | 839.088379 | 117.318 | 0.4519857 | 0.4379243
12870 | 1683.232178 | 840.194336 | 117.2588 | 0.452054 | 0.4379925
12871 | 1683.282715 | 839.607117 | 117.3279 | 0.4521848 | 0.4381234
12872 | 1683.333008 | 839.397095 | 117.102 | 0.4523213 | 0.4382598
12873 | 1683.383545 | 840.223328 | 117.032 | 0.4524123 | 0.4383508
12874 | 1683.433838 | 840.222778 | 117.4621 | 0.452526 | 0.4384645
12875 | 1683.482056 | 840.157227 | 117.2435 | 0.4526113 | 0.4385498
12876 | 1683.532593 | 839.13446 | 117.039 | 0.4527022 | 0.4386408
12877 | 1683.583008 | 840.835693 | 116.9306 | 0.4528102 | 0.4387488
12878 | 1683.633423 | 839.124878 | 116.9345 | 0.452958 | 0.4388965
12879 | 1683.683838 | 840.457092 | 117.2659 | 0.4530319 | 0.4389704
12880 | 1683.732178 | 839.401978 | 116.9826 | 0.4531398 | 0.4390784
12881 | 1683.782593 | 840.536011 | 117.16 | 0.4532762 | 0.4392147
12882 | 1683.833008 | 840.086914 | 116.8727 | 0.45335 | 0.4392886
12883 | 1683.883423 | 839.646484 | 116.9586 | 0.4535091 | 0.4394476
12884 | 1683.933838 | 839.974304 | 116.9571 | 0.4536113 | 0.4395498
12885 | 1683.982056 | 839.822815 | 116.9428 | 0.4537192 | 0.4396577
12886 | 1684.032349 | 840.115784 | 116.9668 | 0.45381 | 0.4397486
12887 | 1684.082886 | 840.196045 | 116.8071 | 0.4539406 | 0.4398792
12888 | 1684.133179 | 839.754883 | 116.8493 | 0.4540712 | 0.4400098
12889 | 1684.183716 | 839.60791 | 116.9144 | 0.4541677 | 0.4401063
12890 | 1684.231934 | 840.010376 | 116.6948 | 0.4542472 | 0.4401857
12891 | 1684.282349 | 840.37854 | 116.8069 | 0.4544004 | 0.4403389
12892 | 1684.332764 | 839.534363 | 116.9105 | 0.4544798 | 0.4404184
12893 | 1684.383179 | 839.895508 | 116.8564 | 0.4545933 | 0.4405319
12894 | 1684.433594 | 839.406189 | 116.8542 | 0.4546897 | 0.4406283
12895 | 1684.484009 | 838.958618 | 116.7166 | 0.4547805 | 0.4407191
12896 | 1684.532227 | 840.431519 | 116.5412 | 0.454894 | 0.4408325
12897 | 1684.582642 | 840.136902 | 116.7296 | 0.4550074 | 0.440946
12898 | 1684.633057 | 840.23407 | 116.7833 | 0.4551208 | 0.4410594
12899 | 1684.683472 | 839.880371 | 116.6995 | 0.4552115 | 0.4411501
12900 | 1684.734009 | 840.400879 | 116.6674 | 0.4553986 | 0.4413372
12901 | 1684.782227 | 839.811401 | 116.6349 | 0.4554667 | 0.4414052
12902 | 1684.832642 | 840.088989 | 116.5807 | 0.45558 | 0.4415186
12903 | 1684.883057 | 840.807068 | 116.5252 | 0.4556821 | 0.4416206
12904 | 1684.933594 | 840.741028 | 116.6713 | 0.4557784 | 0.4417169
12905 | 1684.983887 | 839.722229 | 116.6062 | 0.4559144 | 0.441853
12906 | 1685.032104 | 839.553223 | 116.5332 | 0.4559824 | 0.4419209
12907 | 1685.08252 | 840.086914 | 116.524 | 0.4561353 | 0.4420739
12908 | 1685.132935 | 840.15448 | 116.4786 | 0.456209 | 0.4421475
12909 | 1685.18335 | 839.502625 | 116.479 | 0.4563279 | 0.4422665
12910 | 1685.233765 | 840.899048 | 116.3836 | 0.4564355 | 0.4423741
12911 | 1685.281982 | 839.909302 | 116.5222 | 0.4565828 | 0.4425213
12912 | 1685.332397 | 839.668152 | 116.4435 | 0.4567187 | 0.4426572
12913 | 1685.382935 | 841.202087 | 116.3332 | 0.4568149 | 0.4427534
12914 | 1685.43335 | 839.887756 | 116.3803 | 0.4568715 | 0.4428101
12915 | 1685.483765 | 839.76593 | 116.4771 | 0.4570074 | 0.4429459
12916 | 1685.531982 | 839.840576 | 116.2594 | 0.4571092 | 0.4430478
12917 | 1685.582397 | 839.625 | 116.0673 | 0.4571998 | 0.4431383
12918 | 1685.632813 | 840.467224 | 116.0979 | 0.4573469 | 0.4432855
12919 | 1685.683228 | 840.517883 | 116.1051 | 0.4574091 | 0.4433477
12920 | 1685.733643 | 840.017334 | 116.0965 | 0.4575675 | 0.4435061
12921 | 1685.784058 | 839.980469 | 116.2866 | 0.457692 | 0.4436305
12922 | 1685.832275 | 840.136902 | 116.0783 | 0.4577598 | 0.4436984
12923 | 1685.88269 | 839.404602 | 116.036 | 0.4578616 | 0.4438002
12924 | 1685.933105 | 840.151489 | 116.2249 | 0.4579747 | 0.4439133
12925 | 1685.983521 | 839.945068 | 116.0791 | 0.4581161 | 0.4440546
12926 | 1686.034058 | 838.572815 | 116.1038 | 0.4582122 | 0.4441507
12927 | 1686.082275 | 841.172913 | 116.0859 | 0.4582913 | 0.4442299
12928 | 1686.13269 | 839.959961 | 115.9374 | 0.45841 | 0.4443486
12929 | 1686.183105 | 840.694214 | 116.1128 | 0.4585231 | 0.4444616
12930 | 1686.233398 | 839.555969 | 116.1936 | 0.4586361 | 0.4445747
12931 | 1686.283936 | 840.157227 | 116.2041 | 0.4587265 | 0.4446651
12932 | 1686.332031 | 839.887817 | 116.3713 | 0.4588847 | 0.4448232
12933 | 1686.382568 | 840.258606 | 116.2413 | 0.4589299 | 0.4448684
12934 | 1686.432983 | 839.418457 | 115.9715 | 0.4590541 | 0.4449927
12935 | 1686.483398 | 840.945984 | 116.1123 | 0.4592179 | 0.4451565
12936 | 1686.533813 | 840.084473 | 115.9565 | 0.4592744 | 0.445213
12937 | 1686.582031 | 840.273254 | 116.0161 | 0.4594382 | 0.4453767
12938 | 1686.632568 | 839.582397 | 115.7647 | 0.459489 | 0.4454275
12939 | 1686.682983 | 839.689636 | 115.5767 | 0.4596188 | 0.4455574
12940 | 1686.733398 | 840.341125 | 115.6065 | 0.4597599 | 0.4456985
12941 | 1686.783813 | 840.244324 | 115.6814 | 0.459822 | 0.4457606
12942 | 1686.832031 | 840.752319 | 115.6822 | 0.4599462 | 0.4458847
12943 | 1686.882446 | 839.714172 | 115.8179 | 0.4600647 | 0.4460033
12944 | 1686.932983 | 839.556641 | 115.6529 | 0.4601606 | 0.4460992
12945 | 1686.983276 | 839.973755 | 115.6305 | 0.4603186 | 0.4462571
12946 | 1687.033691 | 839.581787 | 115.7209 | 0.4603975 | 0.4463361
12947 | 1687.084106 | 840.038452 | 115.6107 | 0.4604991 | 0.4464376
12948 | 1687.132324 | 840.276062 | 115.6922 | 0.4606175 | 0.4465561
12949 | 1687.182861 | 839.339783 | 115.609 | 0.460719 | 0.4466576
12950 | 1687.233276 | 840.114685 | 115.5117 | 0.4608149 | 0.4467535
12951 | 1687.283569 | 839.400574 | 115.7158 | 0.4609389 | 0.4468775
12952 | 1687.333984 | 840.421326 | 115.4725 | 0.4610629 | 0.4470015
12953 | 1687.382202 | 839.742493 | 115.4462 | 0.461187 | 0.4471255
12954 | 1687.432617 | 840.108032 | 115.6296 | 0.4612489 | 0.4471875
12955 | 1687.483032 | 840.417358 | 115.4818 | 0.4613786 | 0.4473171
12956 | 1687.533447 | 839.13446 | 115.5465 | 0.4614687 | 0.4474073
12957 | 1687.583862 | 841.000793 | 115.2501 | 0.4616039 | 0.4475425
12958 | 1687.63208 | 839.293091 | 115.4634 | 0.4616885 | 0.447627
12959 | 1687.682617 | 840.135742 | 115.3982 | 0.4618293 | 0.4477679
12960 | 1687.733032 | 840.337524 | 115.1398 | 0.4619419 | 0.4478805
12961 | 1687.783569 | 839.339661 | 114.9078 | 0.4620489 | 0.4479875
12962 | 1687.833984 | 840.25177 | 115.0403 | 0.462139 | 0.4480776
12963 | 1687.88208 | 840.291565 | 114.8335 | 0.4622291 | 0.4481677
12964 | 1687.932617 | 839.458679 | 115.244 | 0.4623755 | 0.4483141
12965 | 1687.98291 | 840.055359 | 115.149 | 0.4624937 | 0.4484323
12966 | 1688.033447 | 840.204529 | 115.4168 | 0.4625782 | 0.4485167
12967 | 1688.083862 | 839.905273 | 115.3191 | 0.4626738 | 0.4486124
12968 | 1688.13208 | 839.970093 | 115.1549 | 0.4627807 | 0.4487193
12969 | 1688.182495 | 839.793823 | 115.3218 | 0.4629327 | 0.4488713
12970 | 1688.23291 | 839.786255 | 115.0702 | 0.4629889 | 0.4489275
12971 | 1688.283325 | 840.246765 | 115.1686 | 0.4631352 | 0.4490738
12972 | 1688.33374 | 840.024231 | 115.1712 | 0.4632758 | 0.4492144
12973 | 1688.381958 | 840.31665 | 115.1673 | 0.4633602 | 0.4492988
12974 | 1688.432373 | 840.240417 | 115.0961 | 0.4634502 | 0.4493887
12975 | 1688.482788 | 839.235107 | 115.0424 | 0.4635739 | 0.4495125
12976 | 1688.533203 | 840.999573 | 115.122 | 0.4636751 | 0.4496137
12977 | 1688.583618 | 839.771484 | 115.0398 | 0.4637876 | 0.4497261
12978 | 1688.634033 | 840.262695 | 115.1518 | 0.4639337 | 0.4498722
12979 | 1688.682373 | 839.646484 | 115.052 | 0.4640124 | 0.4499509
12980 | 1688.732788 | 840.186462 | 114.7651 | 0.4641192 | 0.4500577
12981 | 1688.783325 | 839.039856 | 114.8726 | 0.4642259 | 0.4501645
12982 | 1688.833618 | 839.090576 | 114.9282 | 0.4643552 | 0.4502937
12983 | 1688.88208 | 839.956604 | 114.7817 | 0.4645012 | 0.4504398
12984 | 1688.932495 | 840.773376 | 114.842 | 0.4645518 | 0.4504903
12985 | 1688.982788 | 840.110046 | 114.7564 | 0.4646361 | 0.4505746
12986 | 1689.033203 | 839.832947 | 114.7582 | 0.4647708 | 0.4507094
12987 | 1689.083618 | 840.201721 | 114.7588 | 0.4648944 | 0.450833
12988 | 1689.134033 | 840.244751 | 114.7827 | 0.4649842 | 0.4509228
12989 | 1689.182251 | 839.166931 | 114.5921 | 0.4651022 | 0.4510407
12990 | 1689.232666 | 840.117981 | 114.6062 | 0.4652257 | 0.4511642
12991 | 1689.283081 | 839.940491 | 114.5212 | 0.4653155 | 0.451254
12992 | 1689.333496 | 840.18512 | 114.6345 | 0.4654726 | 0.4514112
12993 | 1689.383911 | 839.926392 | 114.6325 | 0.4655736 | 0.4515122
12994 | 1689.432129 | 839.941895 | 114.5934 | 0.4657083 | 0.4516469
12995 | 1689.482544 | 840.139099 | 114.7938 | 0.4657925 | 0.451731
12996 | 1689.532959 | 840.160767 | 114.5998 | 0.4658822 | 0.4518208
12997 | 1689.583374 | 839.678406 | 114.5413 | 0.4659664 | 0.4519049
12998 | 1689.633789 | 840.261902 | 114.7001 | 0.4660449 | 0.4519835
12999 | 1689.682007 | 839.573547 | 114.4995 | 0.4661963 | 0.4521349
13000 | 1689.732422 | 840.298218 | 114.6499 | 0.4663197 | 0.4522583
13001 | 1689.782959 | 840.224426 | 114.4076 | 0.4664655 | 0.4524041
13002 | 1689.833374 | 840.121399 | 114.5827 | 0.4665664 | 0.452505
13003 | 1689.883911 | 840.132202 | 114.2924 | 0.4666505 | 0.4525891
13004 | 1689.932007 | 840.614624 | 114.3468 | 0.4667682 | 0.4527068
13005 | 1689.982544 | 839.793823 | 114.4427 | 0.4668915 | 0.4528301
13006 | 1690.032837 | 840.445679 | 114.386 | 0.4669924 | 0.4529309
13007 | 1690.083252 | 839.342712 | 114.18 | 0.4670988 | 0.4530374
13008 | 1690.133667 | 839.991272 | 114.4786 | 0.4672053 | 0.4531439
13009 | 1690.184082 | 839.644836 | 114.3213 | 0.4672613 | 0.4531999
13010 | 1690.2323 | 839.356873 | 114.1098 | 0.4674406 | 0.4533791
13011 | 1690.282593 | 840.362 | 114.1461 | 0.467519 | 0.4534575
13012 | 1690.33313 | 840.016052 | 114.2947 | 0.4676254 | 0.453564
13013 | 1690.383545 | 840.240417 | 114.2672 | 0.467743 | 0.4536815
13014 | 1690.43396 | 839.429688 | 114.1863 | 0.4678718 | 0.4538103
13015 | 1690.482178 | 840.145935 | 114.3182 | 0.4679502 | 0.4538887
13016 | 1690.532715 | 838.932495 | 114.0598 | 0.4680789 | 0.4540175
13017 | 1690.58313 | 840.192566 | 114.0354 | 0.4682244 | 0.454163
13018 | 1690.633545 | 840.109375 | 114.0358 | 0.4683475 | 0.4542861
13019 | 1690.68396 | 840.157227 | 114.0069 | 0.4684539 | 0.4543924
13020 | 1690.732178 | 840.027649 | 114.0308 | 0.4685434 | 0.454482
13021 | 1690.782593 | 840.36261 | 113.8875 | 0.4686049 | 0.4545435
13022 | 1690.833008 | 839.843262 | 114.0909 | 0.4687112 | 0.4546498
13023 | 1690.883423 | 839.872375 | 113.8466 | 0.4688455 | 0.454784
13024 | 1690.933838 | 840.525269 | 114.0936 | 0.4689741 | 0.4549127
13025 | 1690.982178 | 839.716553 | 113.9156 | 0.4690916 | 0.4550301
13026 | 1691.032471 | 839.659546 | 113.7879 | 0.4691698 | 0.4551084
13027 | 1691.082886 | 839.991821 | 113.8864 | 0.4693152 | 0.4552538
13028 | 1691.133301 | 840.256836 | 113.7551 | 0.4694829 | 0.4554215
13029 | 1691.183716 | 840.344482 | 113.6203 | 0.4694997 | 0.4554382
13030 | 1691.231934 | 840.145508 | 113.7144 | 0.4696059 | 0.4555444
13031 | 1691.282349 | 840.322632 | 113.8677 | 0.4697512 | 0.4556898
13032 | 1691.332764 | 840.03894 | 113.6473 | 0.4698574 | 0.4557959
13033 | 1691.383179 | 839.926758 | 113.5896 | 0.4699524 | 0.4558909
13034 | 1691.433594 | 839.973694 | 113.8076 | 0.4700641 | 0.4560026
13035 | 1691.484009 | 839.68512 | 113.7127 | 0.4701926 | 0.4561311
13036 | 1691.532227 | 840.189148 | 113.7862 | 0.4702372 | 0.4561758
13037 | 1691.582642 | 839.760193 | 113.6815 | 0.4703992 | 0.4563378
13038 | 1691.633179 | 840.063599 | 113.7091 | 0.4705221 | 0.4564606
13039 | 1691.683594 | 839.973694 | 113.4891 | 0.4706337 | 0.4565723
13040 | 1691.734009 | 839.864441 | 113.5932 | 0.4707063 | 0.4566449
13041 | 1691.782227 | 839.533264 | 113.502 | 0.4708682 | 0.4568068
13042 | 1691.832642 | 839.978821 | 113.6316 | 0.470924 | 0.4568626
13043 | 1691.883057 | 839.954834 | 113.4271 | 0.4710524 | 0.456991
13044 | 1691.933472 | 839.82959 | 113.3681 | 0.4711361 | 0.4570747
13045 | 1691.983887 | 839.922913 | 113.5209 | 0.4712756 | 0.4572142
13046 | 1692.032227 | 839.706787 | 113.5715 | 0.4713593 | 0.4572979
13047 | 1692.082642 | 840.863281 | 113.3618 | 0.471443 | 0.4573816
13048 | 1692.133057 | 839.952393 | 113.4442 | 0.4715657 | 0.4575043
13049 | 1692.183472 | 838.83783 | 113.3542 | 0.4717386 | 0.4576772
13050 | 1692.233887 | 840.358704 | 113.4242 | 0.4718725 | 0.457811
13051 | 1692.282104 | 840.265991 | 113.1937 | 0.4718948 | 0.4578334
13052 | 1692.332397 | 839.92865 | 113.4457 | 0.4720621 | 0.4580006
13053 | 1692.382813 | 840.517212 | 113.3162 | 0.472129 | 0.4580675
13054 | 1692.43335 | 839.990784 | 113.332 | 0.4722683 | 0.4582069
13055 | 1692.483643 | 839.829041 | 113.2343 | 0.4723742 | 0.4583128
13056 | 1692.531982 | 838.961426 | 113.1627 | 0.472469 | 0.4584075
13057 | 1692.582275 | 840.391052 | 112.9964 | 0.4725749 | 0.4585134
13058 | 1692.632813 | 840.16687 | 113.2135 | 0.4726752 | 0.4586137
13059 | 1692.683228 | 840.143066 | 113.2124 | 0.4727866 | 0.4587252
13060 | 1692.733643 | 840.056641 | 113.1127 | 0.4728757 | 0.4588143
13061 | 1692.784058 | 839.648682 | 113.0193 | 0.4730206 | 0.4589591
13062 | 1692.832397 | 840.102783 | 113.0593 | 0.4731319 | 0.4590705
13063 | 1692.88269 | 839.893372 | 113.0133 | 0.4732099 | 0.4591485
13064 | 1692.933105 | 839.302795 | 112.9996 | 0.4733324 | 0.459271
13065 | 1692.983643 | 839.774414 | 112.9748 | 0.4734772 | 0.4594158
13066 | 1693.034058 | 840.523682 | 113.2195 | 0.4735774 | 0.459516
13067 | 1693.082275 | 840.092651 | 113.0642 | 0.4736609 | 0.4595995
13068 | 1693.132813 | 839.893921 | 112.937 | 0.47375 | 0.4596885
13069 | 1693.183228 | 840.469604 | 112.914 | 0.4739114 | 0.4598499
13070 | 1693.233643 | 839.9151 | 112.9222 | 0.4739837 | 0.4599223
13071 | 1693.284058 | 839.531006 | 112.9597 | 0.4740727 | 0.4600113
13072 | 1693.332275 | 840.130554 | 112.8336 | 0.4741729 | 0.4601114
13073 | 1693.382813 | 840.203796 | 112.943 | 0.4742897 | 0.4602283
13074 | 1693.433105 | 840.016052 | 112.7332 | 0.4743787 | 0.4603173
13075 | 1693.483521 | 840.794983 | 112.8045 | 0.4745233 | 0.4604619
13076 | 1693.533936 | 839.720581 | 112.7589 | 0.4746067 | 0.4605453
13077 | 1693.582153 | 840.020264 | 112.882 | 0.4747235 | 0.4606621
13078 | 1693.632568 | 840.270935 | 112.6603 | 0.4748292 | 0.4607677
13079 | 1693.682983 | 840.200562 | 112.759 | 0.4749737 | 0.4609123
13080 | 1693.733398 | 840.106689 | 112.7116 | 0.4750404 | 0.460979
13081 | 1693.783936 | 840.041199 | 112.6685 | 0.475146 | 0.4610846
13082 | 1693.832153 | 839.562256 | 112.6754 | 0.4753294 | 0.461268
13083 | 1693.882568 | 839.731934 | 112.5872 | 0.4754017 | 0.4613402
13084 | 1693.932983 | 840.39801 | 112.6272 | 0.4755128 | 0.4614514
13085 | 1693.983398 | 839.702942 | 112.7223 | 0.4756239 | 0.4615625
13086 | 1694.033813 | 840.242554 | 112.6954 | 0.4757517 | 0.4616903
13087 | 1694.082031 | 840.264893 | 112.5691 | 0.4758517 | 0.4617903
13088 | 1694.132446 | 839.331909 | 112.4083 | 0.4760127 | 0.4619513
13089 | 1694.182861 | 840.1521 | 112.606 | 0.4760572 | 0.4619957
13090 | 1694.233276 | 839.807434 | 112.6348 | 0.4761904 | 0.462129
13091 | 1694.283691 | 840.61676 | 112.3807 | 0.4762571 | 0.4621956
13092 | 1694.334106 | 839.962219 | 112.5634 | 0.4764125 | 0.4623511
13093 | 1694.382324 | 839.673584 | 112.4488 | 0.4764958 | 0.4624343
13094 | 1694.432739 | 840.098633 | 112.4469 | 0.4766012 | 0.4625398
13095 | 1694.483154 | 839.587158 | 112.2365 | 0.47669 | 0.4626286
13096 | 1694.533569 | 839.583496 | 112.413 | 0.4767899 | 0.4627285
13097 | 1694.583862 | 840.960938 | 112.5294 | 0.4769675 | 0.462906
13098 | 1694.632202 | 839.879089 | 112.2871 | 0.4770174 | 0.462956
13099 | 1694.682617 | 839.916199 | 112.3834 | 0.4771394 | 0.463078
13100 | 1694.733032 | 840.185181 | 112.2287 | 0.4772337 | 0.4631723
13101 | 1694.783325 | 840.101685 | 112.2336 | 0.4774001 | 0.4633387
13102 | 1694.833862 | 839.709106 | 112.3688 | 0.4775 | 0.4634385
13103 | 1694.88208 | 840.145935 | 111.9358 | 0.477572 | 0.4635106
13104 | 1694.932617 | 839.939941 | 112.1945 | 0.4776663 | 0.4636048
13105 | 1694.983032 | 840.020203 | 112.1994 | 0.4778326 | 0.4637712
13106 | 1695.033447 | 840.080688 | 112.1429 | 0.4779434 | 0.463882
13107 | 1695.083862 | 840.354248 | 112.0544 | 0.4780155 | 0.4639541
13108 | 1695.131958 | 839.78241 | 111.9991 | 0.4781374 | 0.464076
13109 | 1695.182495 | 839.404053 | 111.9921 | 0.4781984 | 0.464137
13110 | 1695.232788 | 840.376282 | 112.0904 | 0.4783369 | 0.4642755
13111 | 1695.283325 | 839.785889 | 111.9812 | 0.4784699 | 0.4644084
13112 | 1695.333618 | 839.955994 | 111.8261 | 0.478564 | 0.4645026
13113 | 1695.381958 | 840.267456 | 112.006 | 0.4786914 | 0.46463
13114 | 1695.432373 | 839.715759 | 112.0297 | 0.4787801 | 0.4647186
13115 | 1695.482788 | 840.206848 | 111.975 | 0.4789074 | 0.464846
13116 | 1695.533203 | 840.02655 | 111.8726 | 0.4789794 | 0.464918
13117 | 1695.583618 | 840.122742 | 111.9408 | 0.4790957 | 0.4650342
13118 | 1695.634033 | 840.131104 | 112.0956 | 0.4792451 | 0.4651837
13119 | 1695.682129 | 840.176758 | 111.9662 | 0.4793226 | 0.4652612
13120 | 1695.732666 | 839.968994 | 112.0615 | 0.4794333 | 0.4653719
13121 | 1695.783081 | 839.969055 | 111.8001 | 0.4795661 | 0.4655047
13122 | 1695.833496 | 839.806824 | 111.7152 | 0.4796713 | 0.4656098
13123 | 1695.883911 | 839.583801 | 111.7822 | 0.4797764 | 0.465715
13124 | 1695.932251 | 840.080017 | 111.7945 | 0.479887 | 0.4658256
13125 | 1695.982544 | 840.033875 | 111.8515 | 0.4800253 | 0.4659639
13126 | 1696.033081 | 839.795654 | 111.8119 | 0.4800419 | 0.4659805
13127 | 1696.083374 | 840.077637 | 111.5955 | 0.4802078 | 0.4661464
13128 | 1696.133911 | 840.178894 | 111.6877 | 0.4802908 | 0.4662293
13129 | 1696.182007 | 840.02301 | 111.7817 | 0.4803903 | 0.4663289
13130 | 1696.232422 | 839.60553 | 111.6362 | 0.4805728 | 0.4665113
13131 | 1696.282837 | 839.661743 | 111.477 | 0.4806336 | 0.4665721
13132 | 1696.33313 | 839.911072 | 111.5585 | 0.4807441 | 0.4666827
13133 | 1696.383667 | 840.782959 | 111.5463 | 0.4808823 | 0.4668208
13134 | 1696.43396 | 839.818359 | 111.7366 | 0.4809762 | 0.4669148
13135 | 1696.4823 | 840.459351 | 111.5672 | 0.4810702 | 0.4670087
13136 | 1696.532593 | 839.627075 | 111.4532 | 0.4811641 | 0.4671026
13137 | 1696.58313 | 840.466614 | 111.5906 | 0.4812801 | 0.4672187
13138 | 1696.633423 | 839.721008 | 111.5187 | 0.4813795 | 0.4673181
13139 | 1696.68396 | 840.487854 | 111.5726 | 0.48149 | 0.4674286
13140 | 1696.732178 | 839.173889 | 111.6012 | 0.4816225 | 0.4675611
13141 | 1696.782471 | 839.973022 | 111.4914 | 0.4817551 | 0.4676936
13142 | 1696.833008 | 839.784119 | 111.4874 | 0.4818434 | 0.467782
13143 | 1696.883301 | 839.886658 | 111.3468 | 0.4819483 | 0.4678869
13144 | 1696.933838 | 840.36145 | 111.2326 | 0.4820422 | 0.4679807
13145 | 1696.982178 | 839.755554 | 111.2335 | 0.4821746 | 0.4681132
13146 | 1697.032593 | 840.33252 | 111.5089 | 0.482285 | 0.4682236
13147 | 1697.083008 | 839.961121 | 111.428 | 0.4824285 | 0.468367
13148 | 1697.133423 | 839.860413 | 111.2571 | 0.4825112 | 0.4684498
13149 | 1697.183838 | 840.439941 | 111.1133 | 0.4825885 | 0.4685271
13150 | 1697.232056 | 839.842346 | 111.1985 | 0.4827319 | 0.4686705
13151 | 1697.282349 | 839.911682 | 111.2933 | 0.4828367 | 0.4687753
13152 | 1697.332886 | 840.325806 | 111.5147 | 0.482958 | 0.4688966
13153 | 1697.383179 | 839.752319 | 111.2347 | 0.4830573 | 0.4689959
13154 | 1697.433594 | 839.914429 | 111.1065 | 0.483151 | 0.4690896
13155 | 1697.484009 | 839.80011 | 110.9108 | 0.4832613 | 0.4691999
13156 | 1697.532227 | 839.842773 | 110.8923 | 0.483344 | 0.4692826
13157 | 1697.582642 | 840.119263 | 111.1457 | 0.4835039 | 0.4694424
13158 | 1697.633057 | 840.145508 | 111.1876 | 0.4836307 | 0.4695692
13159 | 1697.683472 | 840.001343 | 111.0568 | 0.4837023 | 0.4696409
13160 | 1697.733887 | 840.055359 | 110.9985 | 0.4838015 | 0.46974
13161 | 1697.782227 | 840.261353 | 111.0403 | 0.4839282 | 0.4698668
13162 | 1697.832642 | 839.878418 | 110.8004 | 0.4840164 | 0.4699549
13163 | 1697.883179 | 839.97998 | 111.0793 | 0.4841541 | 0.4700926
13164 | 1697.933472 | 839.201111 | 110.9358 | 0.4842367 | 0.4701753
13165 | 1697.983765 | 840.800598 | 110.8811 | 0.4843689 | 0.4703074
13166 | 1698.032104 | 839.752869 | 110.7967 | 0.4844845 | 0.4704231
13167 | 1698.082397 | 839.832458 | 110.7618 | 0.4845451 | 0.4704837
13168 | 1698.132813 | 840.833374 | 110.9056 | 0.4847158 | 0.4706543
13169 | 1698.183228 | 839.954041 | 110.9136 | 0.4847873 | 0.4707259
13170 | 1698.233643 | 839.918457 | 110.6903 | 0.4849029 | 0.4708415
13171 | 1698.284058 | 839.540283 | 110.7436 | 0.4850075 | 0.4709461
13172 | 1698.332275 | 840.25647 | 110.7745 | 0.4851616 | 0.4711002
13173 | 1698.38269 | 839.914429 | 110.8241 | 0.4852331 | 0.4711717
13174 | 1698.433228 | 840.048767 | 110.8811 | 0.4853707 | 0.4713093
13175 | 1698.483521 | 840.036621 | 110.7374 | 0.4854532 | 0.4713918
13176 | 1698.533936 | 840.007751 | 110.7344 | 0.4855522 | 0.4714908
13177 | 1698.582153 | 840.077026 | 110.6626 | 0.4856567 | 0.4715953
13178 | 1698.632568 | 839.49408 | 110.8446 | 0.4857942 | 0.4717328
13179 | 1698.683105 | 839.97583 | 110.9288 | 0.4859262 | 0.4718648
13180 | 1698.733398 | 839.89209 | 110.8394 | 0.4859977 | 0.4719362
13181 | 1698.783936 | 840.0896 | 110.8534 | 0.4861241 | 0.4720627
13182 | 1698.832031 | 840.086914 | 110.7392 | 0.4862231 | 0.4721616
13183 | 1698.882568 | 839.996826 | 110.4588 | 0.4863275 | 0.4722661
13184 | 1698.932861 | 840.019043 | 110.5803 | 0.4864209 | 0.4723595
13185 | 1698.983398 | 840.05603 | 110.4976 | 0.4865528 | 0.4724914
13186 | 1699.033691 | 839.953491 | 110.3143 | 0.4866572 | 0.4725958
13187 | 1699.083984 | 840.238525 | 110.3543 | 0.4867671 | 0.4727057
13188 | 1699.132324 | 839.853455 | 110.3773 | 0.4868495 | 0.4727881
13189 | 1699.182617 | 839.449036 | 110.4203 | 0.4869869 | 0.4729254
13190 | 1699.233154 | 839.97937 | 110.3193 | 0.4870802 | 0.4730188
13191 | 1699.283447 | 840.077026 | 110.473 | 0.487212 | 0.4731506
13192 | 1699.333984 | 840.007751 | 110.2442 | 0.4872834 | 0.473222
13193 | 1699.38208 | 840.062378 | 110.3823 | 0.4873987 | 0.4733373
13194 | 1699.432617 | 839.908081 | 110.4216 | 0.487503 | 0.4734416
13195 | 1699.48291 | 839.860352 | 110.2927 | 0.4875964 | 0.4735349
13196 | 1699.533447 | 840.133972 | 110.1982 | 0.4877501 | 0.4736886
13197 | 1699.58374 | 840.115234 | 110.0832 | 0.4878434 | 0.4737819
13198 | 1699.631958 | 839.928589 | 110.1625 | 0.4879312 | 0.4738697
13199 | 1699.682495 | 839.860413 | 110.249 | 0.4880848 | 0.4740234
13200 | 1699.73291 | 840.07312 | 110.2654 | 0.4882329 | 0.4741715
13201 | 1699.783325 | 840.159485 | 110.1176 | 0.4882823 | 0.4742209
13202 | 1699.83374 | 840.001343 | 110.1321 | 0.488414 | 0.4743525
13203 | 1699.88208 | 839.969055 | 109.9169 | 0.4884852 | 0.4744238
13204 | 1699.932373 | 839.968506 | 110.0526 | 0.4885785 | 0.4745171
13205 | 1699.98291 | 839.938782 | 110.135 | 0.4886936 | 0.4746322
13206 | 1700.033203 | 839.866455 | 109.9798 | 0.4888033 | 0.4747419
13207 | 1700.083618 | 839.933777 | 109.813 | 0.4889349 | 0.4748734
13208 | 1700.134033 | 839.97998 | 109.9081 | 0.489039 | 0.4749776
13209 | 1700.182129 | 839.864746 | 109.5721 | 0.4891542 | 0.4750927
13210 | 1700.232544 | 839.644226 | 109.8079 | 0.4892692 | 0.4752078
13211 | 1700.282959 | 840.02655 | 109.6822 | 0.4893953 | 0.4753338
13212 | 1700.333374 | 840.083313 | 109.9017 | 0.4894884 | 0.475427
13213 | 1700.381958 | 839.997925 | 109.8767 | 0.4896418 | 0.4755804
13214 | 1700.432373 | 839.979309 | 109.9439 | 0.4897459 | 0.4756845
13215 | 1700.482788 | 840.104919 | 110.0792 | 0.4898336 | 0.4757721
13216 | 1700.533203 | 839.932678 | 109.9389 | 0.489954 | 0.4758926
13217 | 1700.583618 | 839.853516 | 109.934 | 0.4900362 | 0.4759747
13218 | 1700.631958 | 839.932129 | 109.9066 | 0.4901676 | 0.4761062
13219 | 1700.682251 | 839.574707 | 109.7225 | 0.4902716 | 0.4762102
13220 | 1700.732666 | 840.54187 | 109.5798 | 0.4903702 | 0.4763087
13221 | 1700.783203 | 839.954041 | 109.8583 | 0.4904906 | 0.4764292
13222 | 1700.833618 | 840.080688 | 109.9942 | 0.4905836 | 0.4765222
13223 | 1700.881958 | 839.780823 | 109.589 | 0.4907095 | 0.4766481
13224 | 1700.932373 | 839.94696 | 109.7225 | 0.4907806 | 0.4767192
13225 | 1700.982788 | 839.637329 | 109.5012 | 0.4909284 | 0.4768669
13226 | 1701.033203 | 839.939453 | 109.7659 | 0.4910487 | 0.4769873
13227 | 1701.08374 | 839.97522 | 109.5635 | 0.4911144 | 0.477053
13228 | 1701.131958 | 839.58905 | 109.6466 | 0.4912347 | 0.4771733
13229 | 1701.182373 | 839.97937 | 109.5334 | 0.4913496 | 0.4772881
13230 | 1701.232788 | 840.083923 | 109.4737 | 0.4914425 | 0.4773811
13231 | 1701.283081 | 840.24884 | 109.668 | 0.4915574 | 0.4774959
13232 | 1701.333618 | 839.885498 | 109.5723 | 0.491705 | 0.4776435
13233 | 1701.383911 | 840.123779 | 109.526 | 0.4917924 | 0.477731
13234 | 1701.432251 | 839.864441 | 109.296 | 0.4918635 | 0.4778021
13235 | 1701.482544 | 839.831299 | 109.53 | 0.4919564 | 0.477895
13236 | 1701.533081 | 839.911072 | 109.3929 | 0.4921094 | 0.478048
13237 | 1701.583374 | 840.110596 | 109.4322 | 0.4922133 | 0.4781518
13238 | 1701.633911 | 839.990784 | 109.3858 | 0.4923007 | 0.4782393
13239 | 1701.682129 | 839.857056 | 109.3728 | 0.4924373 | 0.4783758
13240 | 1701.732544 | 839.9505 | 109.4601 | 0.4925957 | 0.4785343
13241 | 1701.782959 | 839.935364 | 109.3857 | 0.4926831 | 0.4786216
13242 | 1701.833374 | 839.972473 | 109.3118 | 0.4927759 | 0.4787145
13243 | 1701.883911 | 840.044739 | 109.1832 | 0.4928797 | 0.4788182
13244 | 1701.932129 | 839.993469 | 109.2756 | 0.4929561 | 0.4788947
13245 | 1701.982544 | 839.891541 | 109.1597 | 0.4930489 | 0.4789875
13246 | 1702.032959 | 839.463989 | 109.3268 | 0.493169 | 0.4791076
13247 | 1702.083374 | 840.244812 | 109.1567 | 0.4932782 | 0.4792168
13248 | 1702.133789 | 839.829102 | 109.2369 | 0.493371 | 0.4793096
13249 | 1702.182007 | 839.953491 | 109.0539 | 0.4934911 | 0.4794296
13250 | 1702.232422 | 840.259705 | 109.1674 | 0.4936329 | 0.4795715
13251 | 1702.282837 | 839.841064 | 109.0223 | 0.4937148 | 0.4796533
13252 | 1702.333252 | 840.046387 | 109.1054 | 0.4938348 | 0.4797734
13253 | 1702.383545 | 839.96106 | 109.1057 | 0.4939657 | 0.4799043
13254 | 1702.434082 | 840.151489 | 108.8075 | 0.4940584 | 0.479997
13255 | 1702.482178 | 840.011047 | 109.1095 | 0.4941293 | 0.4800679
13256 | 1702.532715 | 839.881409 | 109.3645 | 0.494282 | 0.4802206
13257 | 1702.58313 | 839.89209 | 109.0131 | 0.494402 | 0.4803406
13258 | 1702.633667 | 839.831909 | 108.8672 | 0.4944783 | 0.4804169
13259 | 1702.68396 | 840.07666 | 108.9614 | 0.494571 | 0.4805096
13260 | 1702.7323 | 839.848389 | 108.9196 | 0.4947018 | 0.4806404
13261 | 1702.782715 | 839.953064 | 108.7807 | 0.4948435 | 0.4807821
13262 | 1702.833252 | 839.795044 | 109.0164 | 0.4949471 | 0.4808856
13263 | 1702.883545 | 840.083923 | 108.7541 | 0.4949852 | 0.4809238
13264 | 1702.93396 | 840.129944 | 108.8402 | 0.4951323 | 0.4810709
13265 | 1702.982178 | 839.929199 | 108.7697 | 0.4952576 | 0.4811962
13266 | 1703.032593 | 839.938904 | 108.8908 | 0.4953393 | 0.4812779
13267 | 1703.08313 | 840.053955 | 108.7519 | 0.495481 | 0.4814195
13268 | 1703.133423 | 839.935974 | 108.9041 | 0.4955899 | 0.4815284
13269 | 1703.18396 | 839.911072 | 108.534 | 0.4956715 | 0.4816101
13270 | 1703.232056 | 840.101013 | 108.7745 | 0.4958186 | 0.4817571
13271 | 1703.282471 | 839.997498 | 108.6529 | 0.4958621 | 0.4818007
13272 | 1703.332886 | 840.054504 | 108.6115 | 0.4959982 | 0.4819368
13273 | 1703.383423 | 839.823914 | 108.6849 | 0.496156 | 0.4820946
13274 | 1703.433716 | 839.942871 | 108.6089 | 0.4962323 | 0.4821708
13275 | 1703.481934 | 839.985046 | 108.6365 | 0.4963574 | 0.482296
13276 | 1703.532349 | 839.799011 | 108.6624 | 0.4964662 | 0.4824048
13277 | 1703.582764 | 840.050354 | 108.4916 | 0.4965751 | 0.4825136
13278 | 1703.633301 | 839.849487 | 108.6849 | 0.496673 | 0.4826115
13279 | 1703.683594 | 840.083923 | 108.473 | 0.4967926 | 0.4827312
13280 | 1703.731934 | 839.968506 | 108.5563 | 0.4969123 | 0.4828509
13281 | 1703.782349 | 839.886108 | 108.4784 | 0.4969721 | 0.4829107
13282 | 1703.832764 | 839.8172 | 108.4094 | 0.4971135 | 0.4830521
13283 | 1703.883179 | 839.918274 | 108.2941 | 0.4972168 | 0.4831554
13284 | 1703.933716 | 839.931519 | 108.5584 | 0.4973201 | 0.4832587
13285 | 1703.981934 | 840.148865 | 108.4038 | 0.4974506 | 0.4833891
13286 | 1704.032227 | 839.959351 | 108.3406 | 0.4975158 | 0.4834543
13287 | 1704.082764 | 840.213501 | 108.2855 | 0.4976571 | 0.4835957
13288 | 1704.133057 | 840.02179 | 108.2416 | 0.4977712 | 0.4837098
13289 | 1704.183594 | 840.245972 | 108.3513 | 0.4978744 | 0.483813
13290 | 1704.234009 | 839.9505 | 108.0793 | 0.4979614 | 0.4838999
13291 | 1704.282227 | 840.067932 | 108.2025 | 0.4980592 | 0.4839977
13292 | 1704.332642 | 839.917175 | 108.0741 | 0.4981732 | 0.4841118
13293 | 1704.383057 | 840.089661 | 108.2148 | 0.4983036 | 0.4842421
13294 | 1704.433472 | 839.975281 | 108.1984 | 0.4984122 | 0.4843508
13295 | 1704.483887 | 839.794373 | 108.0119 | 0.4985099 | 0.4844485
13296 | 1704.532104 | 839.737 | 108.236 | 0.4986294 | 0.4845679
13297 | 1704.582642 | 840.033203 | 108.0688 | 0.498776 | 0.4847145
13298 | 1704.632935 | 839.910034 | 108.1768 | 0.4988628 | 0.4848014
13299 | 1704.68335 | 839.925232 | 108.1158 | 0.4989497 | 0.4848882
13300 | 1704.733887 | 839.906006 | 107.9432 | 0.4990474 | 0.4849859
13301 | 1704.781982 | 840.054871 | 108.1252 | 0.4991667 | 0.4851053
13302 | 1704.83252 | 839.906616 | 108.08 | 0.4992698 | 0.4852084
13303 | 1704.882813 | 839.914429 | 108.0899 | 0.4993621 | 0.4853006
13304 | 1704.93335 | 839.971863 | 107.8386 | 0.499514 | 0.4854525
13305 | 1704.983765 | 840.050354 | 107.9478 | 0.4996116 | 0.4855502
13306 | 1705.032104 | 840.072021 | 108.0423 | 0.4997038 | 0.4856424
13307 | 1705.08252 | 840.105591 | 107.8308 | 0.4998339 | 0.4857725
13308 | 1705.132935 | 839.780151 | 107.8966 | 0.4999207 | 0.4858593
13309 | 1705.18335 | 840.011047 | 107.7696 | 0.5000508 | 0.4859894
13310 | 1705.233643 | 839.912903 | 107.6926 | 0.5001213 | 0.4860599
13311 | 1705.281982 | 839.960022 | 107.7936 | 0.5002731 | 0.4862116
13312 | 1705.332275 | 840.036194 | 107.8206 | 0.5003923 | 0.4863309
13313 | 1705.382813 | 840.04364 | 107.6748 | 0.500479 | 0.4864176
13314 | 1705.433228 | 840.02478 | 107.8575 | 0.5006037 | 0.4865422
13315 | 1705.483643 | 840.053223 | 107.7569 | 0.5007175 | 0.486656
13316 | 1705.534058 | 839.92804 | 107.7538 | 0.5008204 | 0.486759
13317 | 1705.582275 | 840.02478 | 107.7209 | 0.500907 | 0.4868456
13318 | 1705.63269 | 840.054504 | 107.6237 | 0.5010533 | 0.4869919
13319 | 1705.683228 | 839.869995 | 107.4936 | 0.5011562 | 0.4870948
13320 | 1705.733521 | 839.921021 | 107.56 | 0.5012483 | 0.4871868
13321 | 1705.783936 | 840.16925 | 107.457 | 0.5013403 | 0.4872789
13322 | 1705.832153 | 840.075562 | 107.4721 | 0.5014811 | 0.4874196
13323 | 1705.882568 | 840.177185 | 107.539 | 0.5015785 | 0.4875171
13324 | 1705.933105 | 839.971252 | 107.4795 | 0.5016814 | 0.4876199
13325 | 1705.983521 | 840.096558 | 107.4629 | 0.5017896 | 0.4877282
13326 | 1706.033936 | 839.985107 | 107.6034 | 0.5019141 | 0.4878526
13327 | 1706.082153 | 840.114624 | 107.3302 | 0.5020007 | 0.4879392
13328 | 1706.13269 | 839.985046 | 107.4542 | 0.5021035 | 0.488042
13329 | 1706.183105 | 839.870422 | 107.2845 | 0.5022333 | 0.4881719
13330 | 1706.233521 | 840.093628 | 107.3503 | 0.5023198 | 0.4882584
13331 | 1706.283813 | 840.173279 | 107.3625 | 0.5024334 | 0.488372
13332 | 1706.332031 | 840.000244 | 107.3346 | 0.5025686 | 0.4885072
13333 | 1706.382446 | 839.989563 | 107.232 | 0.502666 | 0.4886045
13334 | 1706.432861 | 840.010376 | 107.1435 | 0.5027633 | 0.4887019
13335 | 1706.483276 | 840.075562 | 107.2918 | 0.5028282 | 0.4887667
13336 | 1706.533691 | 839.852417 | 107.2622 | 0.5029471 | 0.4888857
13337 | 1706.584106 | 839.898438 | 107.0804 | 0.5030985 | 0.489037
13338 | 1706.632324 | 840.16925 | 107.2435 | 0.5031687 | 0.4891073
13339 | 1706.682861 | 839.952393 | 107.0305 | 0.503293 | 0.4892316
13340 | 1706.733154 | 840.014587 | 107.1723 | 0.5034281 | 0.4893667
13341 | 1706.783569 | 840.079407 | 107.2535 | 0.5035254 | 0.4894639
13342 | 1706.833984 | 840.1875 | 106.9815 | 0.503628 | 0.4895666
13343 | 1706.882202 | 840.074402 | 107.2755 | 0.5037306 | 0.4896692
13344 | 1706.932739 | 839.863831 | 107.0912 | 0.5038603 | 0.4897988
13345 | 1706.983032 | 839.909363 | 107.0433 | 0.5039413 | 0.4898799
13346 | 1707.033569 | 840.132874 | 106.9581 | 0.5040709 | 0.4900094
13347 | 1707.083984 | 839.916748 | 106.9283 | 0.5041897 | 0.4901282
13348 | 1707.132324 | 840.067993 | 106.9393 | 0.5042922 | 0.4902308
13349 | 1707.182739 | 839.84436 | 106.9763 | 0.5043732 | 0.4903118
13350 | 1707.233154 | 840.09021 | 106.9878 | 0.5044812 | 0.4904197
13351 | 1707.283569 | 839.938416 | 107.0017 | 0.5046107 | 0.4905493
13352 | 1707.333984 | 839.906006 | 106.7855 | 0.5047079 | 0.4906464
13353 | 1707.382202 | 839.935364 | 106.954 | 0.5048266 | 0.4907651
13354 | 1707.432495 | 839.884338 | 106.91 | 0.5049453 | 0.4908838
13355 | 1707.483032 | 840.020264 | 106.8365 | 0.5050532 | 0.4909917
13356 | 1707.533325 | 840.193665 | 106.6774 | 0.5051556 | 0.4910942
13357 | 1707.583862 | 840.043091 | 106.7864 | 0.5052473 | 0.4911859
13358 | 1707.63208 | 839.899048 | 106.8002 | 0.5053768 | 0.4913153
13359 | 1707.682495 | 840.054504 | 106.6234 | 0.5054469 | 0.4913854
13360 | 1707.73291 | 839.848389 | 106.6367 | 0.5055709 | 0.4915094
13361 | 1707.783447 | 839.949707 | 106.6765 | 0.5056787 | 0.4916173
13362 | 1707.83374 | 839.895508 | 106.5474 | 0.5057973 | 0.4917359
13363 | 1707.88208 | 840.215759 | 106.6717 | 0.5058997 | 0.4918383
13364 | 1707.932495 | 839.956543 | 106.5987 | 0.5060129 | 0.4919515
13365 | 1707.98291 | 839.877319 | 106.5676 | 0.5061207 | 0.4920592
13366 | 1708.033325 | 839.75 | 106.5649 | 0.5062285 | 0.492167
13367 | 1708.08374 | 840.057129 | 106.4323 | 0.5063147 | 0.4922532
13368 | 1708.13208 | 840.015015 | 106.3615 | 0.5064493 | 0.4923879
13369 | 1708.182495 | 840.172852 | 106.4864 | 0.5065571 | 0.4924956
13370 | 1708.23291 | 839.999634 | 106.5393 | 0.506654 | 0.4925926
13371 | 1708.283325 | 839.96051 | 106.4998 | 0.5068156 | 0.4927541
13372 | 1708.33374 | 839.792053 | 106.4817 | 0.5069125 | 0.4928511
13373 | 1708.381958 | 840.125427 | 106.3217 | 0.5070094 | 0.492948
13374 | 1708.432373 | 840.02124 | 106.2871 | 0.5070848 | 0.4930234
13375 | 1708.482788 | 839.942871 | 106.5973 | 0.5071978 | 0.4931364
13376 | 1708.533081 | 839.963745 | 106.3572 | 0.5073432 | 0.4932817
13377 | 1708.583618 | 839.949768 | 106.2658 | 0.5074185 | 0.4933571
13378 | 1708.633911 | 840.013977 | 106.3108 | 0.5075746 | 0.4935131
13379 | 1708.682251 | 840.100464 | 106.2608 | 0.5076391 | 0.4935777
13380 | 1708.732666 | 839.982056 | 106.1182 | 0.5077682 | 0.4937068
13381 | 1708.783081 | 840.032288 | 106.1569 | 0.5078651 | 0.4938037
13382 | 1708.833496 | 840.028748 | 106.0996 | 0.5079942 | 0.4939327
13383 | 1708.883911 | 840.007751 | 106.0246 | 0.508091 | 0.4940295
13384 | 1708.932129 | 839.922913 | 106.0218 | 0.5081985 | 0.4941371
13385 | 1708.982666 | 840.00592 | 106.144 | 0.5082792 | 0.4942178
13386 | 1709.033081 | 839.916809 | 106.2049 | 0.5084512 | 0.4943898
13387 | 1709.083374 | 840.050354 | 106.0571 | 0.5085319 | 0.4944704
13388 | 1709.133911 | 839.999634 | 106.1112 | 0.5086394 | 0.494578
13389 | 1709.182129 | 840.045227 | 106.0924 | 0.5087308 | 0.4946693
13390 | 1709.232666 | 839.920166 | 106.035 | 0.5088598 | 0.4947983
13391 | 1709.283081 | 839.963867 | 105.9172 | 0.5089565 | 0.4948951
13392 | 1709.333496 | 839.991821 | 105.944 | 0.5090747 | 0.4950133
13393 | 1709.383911 | 839.923401 | 105.8427 | 0.5091929 | 0.4951315
13394 | 1709.432251 | 839.948608 | 105.8239 | 0.5092842 | 0.4952228
13395 | 1709.482544 | 840.230713 | 105.8358 | 0.509397 | 0.4953356
13396 | 1709.532959 | 839.823975 | 105.8159 | 0.5094776 | 0.4954161
13397 | 1709.583374 | 840.118652 | 105.8159 | 0.5096118 | 0.4955504
13398 | 1709.633789 | 840.146912 | 105.6706 | 0.5097192 | 0.4956578
13399 | 1709.682007 | 839.927551 | 105.7247 | 0.5098266 | 0.4957652
13400 | 1709.732422 | 839.977539 | 105.6085 | 0.5099393 | 0.4958779
13401 | 1709.782959 | 839.92804 | 105.6938 | 0.5100735 | 0.4960121
13402 | 1709.833252 | 839.927551 | 105.6027 | 0.510154 | 0.4960926
13403 | 1709.883789 | 840.049683 | 105.6995 | 0.5102614 | 0.4961999
13404 | 1709.932007 | 839.942383 | 105.7404 | 0.5103794 | 0.496318
13405 | 1709.982422 | 840.020264 | 105.6942 | 0.5104814 | 0.4964199
13406 | 1710.032837 | 839.844849 | 105.5813 | 0.5106262 | 0.4965648
13407 | 1710.083374 | 839.963867 | 105.5499 | 0.5107335 | 0.4966721
13408 | 1710.133789 | 839.974609 | 105.6057 | 0.5108569 | 0.4967954
13409 | 1710.184082 | 840.085754 | 105.6848 | 0.5109319 | 0.4968705
13410 | 1710.232422 | 839.984009 | 105.5941 | 0.5110177 | 0.4969563
13411 | 1710.282837 | 839.815491 | 105.5387 | 0.5111679 | 0.4971064
13412 | 1710.333252 | 840.131775 | 105.4035 | 0.5112376 | 0.4971761
13413 | 1710.383667 | 839.901855 | 105.4279 | 0.5113341 | 0.4972726
13414 | 1710.432007 | 840.072021 | 105.4278 | 0.5114681 | 0.4974066
13415 | 1710.482422 | 840.014587 | 105.45 | 0.5115431 | 0.4974817
13416 | 1710.532837 | 839.938782 | 105.3078 | 0.5116825 | 0.497621
13417 | 1710.583252 | 840.02478 | 105.4897 | 0.5117843 | 0.4977228
13418 | 1710.633667 | 839.97821 | 105.4028 | 0.5119075 | 0.4978461
13419 | 1710.684082 | 839.955933 | 105.3536 | 0.5119825 | 0.4979211
13420 | 1710.732178 | 839.981567 | 105.297 | 0.5121218 | 0.4980603
13421 | 1710.782715 | 840.097168 | 105.3214 | 0.5122182 | 0.4981567
13422 | 1710.833008 | 839.859802 | 105.1357 | 0.5123521 | 0.4982906
13423 | 1710.883545 | 840.067993 | 105.3468 | 0.5124592 | 0.4983977
13424 | 1710.93396 | 840.049683 | 105.3718 | 0.5125609 | 0.4984995
13425 | 1710.982178 | 840.074402 | 105.3671 | 0.5126519 | 0.4985905
13426 | 1711.032593 | 839.933777 | 105.424 | 0.5127858 | 0.4987243
13427 | 1711.083008 | 840.113647 | 105.5215 | 0.5128982 | 0.4988367
13428 | 1711.133545 | 839.888428 | 105.3169 | 0.5129892 | 0.4989277
13429 | 1711.18396 | 840.110596 | 105.1854 | 0.5130962 | 0.4990347
13430 | 1711.232178 | 839.970154 | 105.1053 | 0.5131497 | 0.4990882
13431 | 1711.282471 | 839.933167 | 105.0118 | 0.5133476 | 0.4992862
13432 | 1711.333008 | 839.920532 | 104.9031 | 0.5134011 | 0.4993397
13433 | 1711.383423 | 840.017334 | 104.8182 | 0.5135456 | 0.4994841
13434 | 1711.433838 | 839.960022 | 104.8135 | 0.5136365 | 0.4995751
13435 | 1711.482056 | 839.933716 | 104.8578 | 0.5137862 | 0.4997248
13436 | 1711.532471 | 839.847229 | 104.8925 | 0.5138451 | 0.4997836
13437 | 1711.582886 | 840.003113 | 105.0341 | 0.513968 | 0.4999066
13438 | 1711.633301 | 839.970764 | 104.9887 | 0.5140803 | 0.5000189
13439 | 1711.683838 | 840.06012 | 104.9741 | 0.5142139 | 0.5001525
13440 | 1711.732056 | 839.90918 | 104.851 | 0.5142674 | 0.500206
13441 | 1711.782471 | 840.046936 | 104.75 | 0.5143957 | 0.5003342
13442 | 1711.832886 | 840.04187 | 104.5764 | 0.5145132 | 0.5004518
13443 | 1711.883179 | 840.045837 | 104.7747 | 0.5146308 | 0.5005693
13444 | 1711.933594 | 839.947449 | 104.7281 | 0.5147323 | 0.5006709
13445 | 1711.981934 | 840.071411 | 104.6787 | 0.5148071 | 0.5007457
13446 | 1712.032227 | 839.79834 | 104.6349 | 0.5149353 | 0.5008738
13447 | 1712.082764 | 839.945007 | 104.7617 | 0.5150528 | 0.5009914
13448 | 1712.133179 | 839.920166 | 104.8141 | 0.5151436 | 0.5010821
13449 | 1712.183594 | 840.052612 | 104.6833 | 0.5152611 | 0.5011996
13450 | 1712.231934 | 840.081787 | 104.6206 | 0.5153465 | 0.5012851
13451 | 1712.282349 | 840.079407 | 104.6936 | 0.515496 | 0.5014345
13452 | 1712.332764 | 840.04187 | 104.2713 | 0.5155654 | 0.5015039
13453 | 1712.383301 | 839.991943 | 104.4741 | 0.5157255 | 0.5016641
13454 | 1712.433716 | 839.992249 | 104.325 | 0.5158056 | 0.5017441
13455 | 1712.481934 | 840.095276 | 104.2628 | 0.5158963 | 0.5018349
13456 | 1712.532349 | 840.02478 | 104.1048 | 0.5160297 | 0.5019683
13457 | 1712.582764 | 839.920105 | 104.3016 | 0.5161311 | 0.5020696
13458 | 1712.633179 | 840.096619 | 104.2245 | 0.5162164 | 0.502155
13459 | 1712.683594 | 839.995911 | 104.5107 | 0.5163498 | 0.5022883
13460 | 1712.734009 | 839.876221 | 104.4359 | 0.5164564 | 0.502395
13461 | 1712.782227 | 840.027649 | 104.6207 | 0.5165791 | 0.5025176
13462 | 1712.832642 | 840.048828 | 104.2696 | 0.5166484 | 0.502587
13463 | 1712.883057 | 840.049194 | 104.3397 | 0.516771 | 0.5027096
13464 | 1712.933594 | 840.016724 | 104.4804 | 0.516883 | 0.5028216
13465 | 1712.983887 | 839.924133 | 104.2649 | 0.5170163 | 0.5029548
13466 | 1713.032104 | 839.977539 | 104.1475 | 0.5171282 | 0.5030667
13467 | 1713.08252 | 839.888428 | 104.2866 | 0.5172241 | 0.5031627
13468 | 1713.132935 | 839.851807 | 104.0688 | 0.517336 | 0.5032746
13469 | 1713.183472 | 840.044739 | 104.0114 | 0.5174746 | 0.5034131
13470 | 1713.233765 | 839.962585 | 104.193 | 0.5175651 | 0.5035037
13471 | 1713.282104 | 839.952393 | 104.2576 | 0.5176344 | 0.5035729
13472 | 1713.33252 | 839.930298 | 104.0574 | 0.5177782 | 0.5037168
13473 | 1713.383057 | 840.110107 | 104.1794 | 0.5178474 | 0.503786
13474 | 1713.433472 | 839.84552 | 103.9498 | 0.5179859 | 0.5039245
13475 | 1713.484009 | 840.070923 | 104.0067 | 0.518119 | 0.5040576
13476 | 1713.532104 | 839.920166 | 103.9593 | 0.5182149 | 0.5041534
13477 | 1713.58252 | 839.981567 | 104.0681 | 0.5182947 | 0.5042333
13478 | 1713.633057 | 840.103943 | 104.2117 | 0.5184331 | 0.5043717
13479 | 1713.68335 | 840.14325 | 104.0217 | 0.5185396 | 0.5044781
13480 | 1713.733765 | 840.032349 | 103.8754 | 0.5186513 | 0.5045899
13481 | 1713.781982 | 839.92981 | 104.0467 | 0.518779 | 0.5047176
13482 | 1713.832397 | 839.814331 | 103.8826 | 0.5188588 | 0.5047974
13483 | 1713.882813 | 840.067993 | 103.9533 | 0.5189865 | 0.5049251
13484 | 1713.933228 | 839.782471 | 103.6615 | 0.5190823 | 0.5050208
13485 | 1713.983643 | 840.077026 | 103.8439 | 0.519178 | 0.5051166
13486 | 1714.031982 | 839.944763 | 103.8102 | 0.5192684 | 0.505207
13487 | 1714.082275 | 839.962219 | 103.8389 | 0.5194067 | 0.5053453
13488 | 1714.13269 | 839.970093 | 103.7498 | 0.5195183 | 0.5054569
13489 | 1714.183105 | 839.988342 | 103.7332 | 0.5196353 | 0.5055739
13490 | 1714.233521 | 839.991882 | 103.7581 | 0.5197363 | 0.5056749
13491 | 1714.284058 | 840.060486 | 103.8255 | 0.519832 | 0.5057706
13492 | 1714.332275 | 839.954224 | 103.6081 | 0.5199542 | 0.5058928
13493 | 1714.38269 | 840.013428 | 103.68 | 0.5200924 | 0.506031
13494 | 1714.433228 | 840.053223 | 103.4697 | 0.5201456 | 0.5060841
13495 | 1714.483643 | 840.028137 | 103.5687 | 0.5202678 | 0.5062063
13496 | 1714.534058 | 839.891541 | 103.7097 | 0.5203793 | 0.5063179
13497 | 1714.582397 | 840.042542 | 103.6206 | 0.5204909 | 0.5064294
13498 | 1714.63269 | 839.814941 | 103.331 | 0.5206131 | 0.5065516
13499 | 1714.683105 | 840.10614 | 103.5108 | 0.5206821 | 0.5066207
13500 | 1714.733521 | 839.955933 | 103.596 | 0.5208096 | 0.5067481
13501 | 1714.783813 | 839.904663 | 103.6236 | 0.520937 | 0.5068755
13502 | 1714.832153 | 840.001404 | 103.3567 | 0.5210007 | 0.5069392
13503 | 1714.882446 | 840.050842 | 103.4861 | 0.5211387 | 0.5070773
13504 | 1714.932983 | 840.020813 | 103.5137 | 0.5212661 | 0.5072047
13505 | 1714.983398 | 840.00946 | 103.4366 | 0.5213563 | 0.5072949
13506 | 1715.033813 | 840.015503 | 103.3014 | 0.5214412 | 0.5073798
13507 | 1715.082031 | 840.107178 | 103.5317 | 0.5215792 | 0.5075178
13508 | 1715.132568 | 839.996887 | 103.3981 | 0.52168 | 0.5076186
13509 | 1715.182983 | 840.023682 | 103.4096 | 0.5217915 | 0.50773
13510 | 1715.233276 | 839.970154 | 103.261 | 0.5218869 | 0.5078255
13511 | 1715.283813 | 839.952881 | 103.2143 | 0.521993 | 0.5079316
13512 | 1715.332031 | 840.060486 | 103.1809 | 0.5220885 | 0.508027
13513 | 1715.382446 | 839.998474 | 103.311 | 0.5222316 | 0.5081702
13514 | 1715.432861 | 839.9151 | 103.1917 | 0.5223324 | 0.5082709
13515 | 1715.483398 | 839.955994 | 103.3052 | 0.5224543 | 0.5083929
13516 | 1715.533813 | 840.043091 | 102.8931 | 0.5225126 | 0.5084512
13517 | 1715.582153 | 839.905396 | 103.2362 | 0.522624 | 0.5085625
13518 | 1715.632568 | 840.113586 | 102.9807 | 0.5228041 | 0.5087427
13519 | 1715.682983 | 839.953613 | 103.0883 | 0.5228677 | 0.5088063
13520 | 1715.733398 | 839.900757 | 103.4027 | 0.522979 | 0.5089176
13521 | 1715.783813 | 839.951782 | 103.0296 | 0.5231379 | 0.5090765
13522 | 1715.832031 | 839.973022 | 103.0472 | 0.5231697 | 0.5091083
13523 | 1715.882446 | 839.976501 | 102.9338 | 0.5233287 | 0.5092672
13524 | 1715.932861 | 840.08075 | 102.8725 | 0.5234346 | 0.5093731
13525 | 1715.983276 | 839.998474 | 102.9518 | 0.5235034 | 0.509442
13526 | 1716.033691 | 839.906006 | 102.6622 | 0.5236358 | 0.5095744
13527 | 1716.084106 | 840.094116 | 102.9063 | 0.5237629 | 0.5097015
13528 | 1716.132324 | 840.027649 | 103.0182 | 0.5238688 | 0.5098074
13529 | 1716.182739 | 839.966736 | 102.7483 | 0.5239111 | 0.5098497
13530 | 1716.233276 | 840.033875 | 102.8668 | 0.5240805 | 0.5100191
13531 | 1716.283691 | 840.035034 | 102.6321 | 0.5241864 | 0.5101249
13532 | 1716.333984 | 839.987183 | 102.7147 | 0.5242869 | 0.5102255
13533 | 1716.382324 | 839.889282 | 102.8416 | 0.524398 | 0.5103366
13534 | 1716.432739 | 840.001404 | 102.6197 | 0.524488 | 0.5104265
13535 | 1716.483154 | 840.149353 | 102.6611 | 0.5246096 | 0.5105482
13536 | 1716.533569 | 839.858032 | 102.6586 | 0.524726 | 0.5106646
13537 | 1716.584106 | 840.023071 | 102.7835 | 0.5248159 | 0.5107545
13538 | 1716.632324 | 840.13855 | 102.5942 | 0.5249428 | 0.5108814
13539 | 1716.682861 | 839.9953 | 102.7062 | 0.5250486 | 0.5109872
13540 | 1716.733154 | 840.038452 | 102.6298 | 0.5251491 | 0.5110876
13541 | 1716.783691 | 839.970154 | 102.5266 | 0.5252707 | 0.5112093
13542 | 1716.833984 | 840.062378 | 102.433 | 0.5253447 | 0.5112832
13543 | 1716.882202 | 839.951294 | 102.7357 | 0.5254768 | 0.5114154
13544 | 1716.932617 | 839.89093 | 102.4279 | 0.5255772 | 0.5115158
13545 | 1716.983032 | 840.034424 | 102.5293 | 0.5257199 | 0.5116585
13546 | 1717.033447 | 839.889832 | 102.4222 | 0.5258045 | 0.511743
13547 | 1717.083862 | 840.006409 | 102.4341 | 0.5259207 | 0.5118593
13548 | 1717.13208 | 840.05603 | 102.4867 | 0.5260105 | 0.511949
13549 | 1717.182495 | 839.966125 | 102.4997 | 0.5261373 | 0.5120759
13550 | 1717.23291 | 840.074402 | 102.3219 | 0.5262376 | 0.5121762
13551 | 1717.283447 | 839.983948 | 102.5219 | 0.5263538 | 0.5122924
13552 | 1717.333862 | 839.897827 | 102.3156 | 0.5264594 | 0.512398
13553 | 1717.38208 | 840.04187 | 102.4985 | 0.5265492 | 0.5124877
13554 | 1717.432373 | 839.955383 | 102.2771 | 0.5266495 | 0.512588
13555 | 1717.482788 | 839.951294 | 102.2472 | 0.5267814 | 0.51272
13556 | 1717.533203 | 839.987183 | 102.3025 | 0.5268976 | 0.5128361
13557 | 1717.58374 | 839.984436 | 102.2677 | 0.526982 | 0.5129206
13558 | 1717.631958 | 839.775696 | 102.021 | 0.5271192 | 0.5130578
13559 | 1717.682373 | 839.858032 | 102.3623 | 0.5271984 | 0.5131369
13560 | 1717.73291 | 840.001831 | 102.0844 | 0.5273144 | 0.513253
13561 | 1717.783325 | 839.814331 | 102.3002 | 0.5274411 | 0.5133796
13562 | 1717.83374 | 839.995239 | 102.0056 | 0.527536 | 0.5134746
13563 | 1717.88208 | 840.020264 | 102.1902 | 0.5276415 | 0.5135801
13564 | 1717.932495 | 839.958679 | 102.1865 | 0.5277469 | 0.5136855
13565 | 1717.982788 | 840.016724 | 102.084 | 0.5278788 | 0.5138173
13566 | 1718.033325 | 840.0401 | 102.0492 | 0.5279631 | 0.5139017
13567 | 1718.083618 | 840.062805 | 102.1201 | 0.5280897 | 0.5140282
13568 | 1718.131958 | 840.135132 | 101.887 | 0.5282214 | 0.51416
13569 | 1718.182251 | 840.052612 | 102.054 | 0.5282952 | 0.5142338
13570 | 1718.232788 | 839.994751 | 101.8907 | 0.5284006 | 0.5143392
13571 | 1718.283203 | 840.199463 | 101.859 | 0.5285166 | 0.5144551
13572 | 1718.333618 | 839.875122 | 101.9273 | 0.5286167 | 0.5145552
13573 | 1718.384033 | 839.926392 | 101.952 | 0.5287168 | 0.5146553
13574 | 1718.432373 | 840.045227 | 101.8913 | 0.5288327 | 0.5147712
13575 | 1718.482788 | 840.05603 | 101.8439 | 0.528938 | 0.5148766
13576 | 1718.533203 | 840.031006 | 101.7821 | 0.5290433 | 0.5149819
13577 | 1718.583618 | 839.912231 | 101.6627 | 0.5291539 | 0.5150925
13578 | 1718.633911 | 839.997986 | 101.7035 | 0.5292698 | 0.5152084
13579 | 1718.682251 | 839.90863 | 101.6868 | 0.5293909 | 0.5153295
13580 | 1718.732666 | 839.89032 | 101.6534 | 0.5294909 | 0.5154295
13581 | 1718.783203 | 840.038025 | 101.6792 | 0.5296015 | 0.51554
13582 | 1718.833496 | 840.131775 | 101.6033 | 0.529712 | 0.5156505
13583 | 1718.884033 | 839.951294 | 101.642 | 0.5298067 | 0.5157453
13584 | 1718.932251 | 840.090881 | 101.7818 | 0.5298962 | 0.5158347
13585 | 1718.982666 | 840.030579 | 101.5622 | 0.5300225 | 0.515961
13586 | 1719.033081 | 839.9151 | 101.5449 | 0.5301382 | 0.5160768
13587 | 1719.083618 | 840.027039 | 101.4388 | 0.5302382 | 0.5161767
13588 | 1719.133911 | 839.901367 | 101.4812 | 0.5303697 | 0.5163082
13589 | 1719.182129 | 839.97998 | 101.5656 | 0.5304853 | 0.5164239
13590 | 1719.232544 | 839.950623 | 101.368 | 0.5305432 | 0.5164817
13591 | 1719.282959 | 839.97998 | 101.3097 | 0.5306852 | 0.5166237
13592 | 1719.333374 | 840.030579 | 101.4663 | 0.5307956 | 0.5167342
13593 | 1719.383789 | 840.131104 | 101.5076 | 0.5309165 | 0.5168551
13594 | 1719.432129 | 839.994202 | 101.3438 | 0.5310216 | 0.5169602
13595 | 1719.482422 | 839.983337 | 101.5139 | 0.5311215 | 0.51706
13596 | 1719.532959 | 839.889832 | 101.2488 | 0.5312319 | 0.5171704
13597 | 1719.583374 | 839.880371 | 101.448 | 0.5313317 | 0.5172703
13598 | 1719.633911 | 840.0047 | 101.0664 | 0.531442 | 0.5173806
13599 | 1719.682007 | 840.032837 | 101.1185 | 0.5315261 | 0.5174647
13600 | 1719.732422 | 839.882141 | 101.3204 | 0.5316522 | 0.5175907
13601 | 1719.782837 | 840.066772 | 101.2146 | 0.5317572 | 0.5176958
13602 | 1719.833252 | 839.97583 | 101.1843 | 0.5318885 | 0.5178271
13603 | 1719.883789 | 839.886047 | 101.1647 | 0.531983 | 0.5179216
13604 | 1719.932007 | 839.892761 | 101.1635 | 0.5321143 | 0.5180529
13605 | 1719.982544 | 839.827393 | 101.3903 | 0.5321983 | 0.5181369
13606 | 1720.032837 | 840.145447 | 101.127 | 0.5323296 | 0.5182681
13607 | 1720.083374 | 839.983337 | 101.3097 | 0.5324083 | 0.5183468
13608 | 1720.133789 | 839.997559 | 101.0177 | 0.5325447 | 0.5184833
13609 | 1720.182007 | 839.926392 | 101.1723 | 0.5326339 | 0.5185725
13610 | 1720.232422 | 840.001892 | 100.966 | 0.5327547 | 0.5186932
13611 | 1720.282837 | 839.896729 | 101.166 | 0.5328596 | 0.5187982
13612 | 1720.333252 | 839.912231 | 100.9721 | 0.5329593 | 0.5188978
13613 | 1720.383667 | 840.09082 | 101.2018 | 0.5330694 | 0.519008
13614 | 1720.434082 | 839.994202 | 100.9112 | 0.5332215 | 0.5191601
13615 | 1720.4823 | 839.85022 | 101.0034 | 0.5332687 | 0.5192073
13616 | 1720.532715 | 840.069885 | 100.737 | 0.5333736 | 0.5193122
13617 | 1720.58313 | 840.012817 | 100.909 | 0.533489 | 0.5194275
13618 | 1720.633545 | 840.130493 | 100.6853 | 0.5335833 | 0.5195219
13619 | 1720.68396 | 839.975281 | 100.7714 | 0.5337144 | 0.519653
13620 | 1720.732178 | 840.02356 | 100.8965 | 0.5337982 | 0.5197368
13621 | 1720.782593 | 840.083923 | 100.8659 | 0.5339293 | 0.5198678
13622 | 1720.833008 | 840.146362 | 100.8927 | 0.5340498 | 0.5199884
13623 | 1720.883423 | 839.97583 | 100.8152 | 0.5341494 | 0.520088
13624 | 1720.93396 | 840.10498 | 100.67 | 0.5343013 | 0.5202399
13625 | 1720.9823 | 840.023682 | 100.6941 | 0.5343956 | 0.5203342
13626 | 1721.032593 | 840.022461 | 100.7593 | 0.5344637 | 0.5204023
13627 | 1721.08313 | 839.969604 | 100.7001 | 0.5345999 | 0.5205385
13628 | 1721.133423 | 839.926392 | 100.6247 | 0.5347204 | 0.5206589
13629 | 1721.18396 | 839.932617 | 100.6159 | 0.534778 | 0.5207165
13630 | 1721.232178 | 839.990723 | 100.5863 | 0.5349194 | 0.5208579
13631 | 1721.282593 | 839.97644 | 100.5265 | 0.5350502 | 0.5209888
13632 | 1721.333008 | 840.047546 | 100.4035 | 0.535134 | 0.5210725
13633 | 1721.383423 | 840.063538 | 100.6466 | 0.5352282 | 0.5211667
13634 | 1721.433838 | 839.961121 | 100.4834 | 0.5353485 | 0.5212871
13635 | 1721.482056 | 839.983337 | 100.4783 | 0.5354428 | 0.5213813
13636 | 1721.532471 | 839.850647 | 100.5786 | 0.5355683 | 0.5215069
13637 | 1721.582886 | 840.014587 | 100.4576 | 0.535673 | 0.5216116
13638 | 1721.633423 | 840.073181 | 100.3658 | 0.5357776 | 0.5217162
13639 | 1721.683716 | 839.900757 | 100.4077 | 0.5359032 | 0.5218417
13640 | 1721.732056 | 839.9505 | 100.2115 | 0.5359868 | 0.5219254
13641 | 1721.782471 | 840.0224 | 100.1212 | 0.5361071 | 0.5220457
13642 | 1721.833008 | 840.045837 | 100.3222 | 0.5362169 | 0.5221555
13643 | 1721.883301 | 840.065857 | 100.3901 | 0.536311 | 0.5222496
13644 | 1721.933716 | 839.996887 | 100.2148 | 0.5364574 | 0.522396
13645 | 1721.981934 | 839.9151 | 100.254 | 0.5365568 | 0.5224953
13646 | 1722.032349 | 839.95752 | 100.1438 | 0.5366247 | 0.5225633
13647 | 1722.082886 | 839.743103 | 99.98084 | 0.5367501 | 0.5226887
13648 | 1722.133301 | 840.127258 | 100.0942 | 0.5368599 | 0.5227985
13649 | 1722.183716 | 840.040771 | 100.2693 | 0.537001 | 0.5229396
13650 | 1722.231934 | 840.025879 | 99.98398 | 0.5370741 | 0.5230127
13651 | 1722.282471 | 840.045227 | 99.94949 | 0.5371682 | 0.5231067
13652 | 1722.332886 | 839.971863 | 99.96359 | 0.5373092 | 0.5232477
13653 | 1722.383301 | 840.055542 | 100.1779 | 0.5374032 | 0.5233417
13654 | 1722.433594 | 839.974731 | 100.0582 | 0.5375233 | 0.5234619
13655 | 1722.484009 | 840.00946 | 100.0707 | 0.5376486 | 0.5235872
13656 | 1722.532227 | 840.058411 | 100.0231 | 0.5377583 | 0.5236969
13657 | 1722.582642 | 839.924622 | 99.85735 | 0.5378575 | 0.523796
13658 | 1722.633057 | 840.049194 | 99.98387 | 0.5379514 | 0.52389
13659 | 1722.683472 | 839.990723 | 100.011 | 0.5380767 | 0.5240153
13660 | 1722.733887 | 839.980957 | 99.89019 | 0.5381863 | 0.5241249
13661 | 1722.782104 | 839.965637 | 99.97334 | 0.5382855 | 0.524224
13662 | 1722.832642 | 839.928528 | 99.79176 | 0.5383741 | 0.5243127
13663 | 1722.883057 | 840.005859 | 99.81891 | 0.5384994 | 0.5244379
13664 | 1722.933472 | 840.033936 | 99.82776 | 0.538588 | 0.5245266
13665 | 1722.983887 | 839.97583 | 99.8701 | 0.5387184 | 0.524657
13666 | 1723.032104 | 839.994202 | 99.74809 | 0.5388176 | 0.5247561
13667 | 1723.08252 | 840.018494 | 99.64124 | 0.5389218 | 0.5248604
13668 | 1723.132935 | 839.944092 | 99.69924 | 0.5390626 | 0.5250012
13669 | 1723.18335 | 839.906555 | 99.66358 | 0.5391461 | 0.5250846
13670 | 1723.233765 | 840.098267 | 99.80644 | 0.5392555 | 0.5251941
13671 | 1723.281982 | 839.84552 | 99.71316 | 0.5393494 | 0.5252879
13672 | 1723.332397 | 839.990112 | 99.78326 | 0.539464 | 0.5254026
13673 | 1723.382813 | 840.021851 | 99.89686 | 0.5395735 | 0.5255121
13674 | 1723.433228 | 839.950684 | 99.63064 | 0.5396986 | 0.5256371
13675 | 1723.483643 | 840.02356 | 99.58131 | 0.5397923 | 0.5257309
13676 | 1723.534058 | 840.109497 | 99.47379 | 0.5398913 | 0.5258299
13677 | 1723.582153 | 839.879089 | 99.35313 | 0.5400059 | 0.5259445
13678 | 1723.63269 | 840.086426 | 99.27441 | 0.5400997 | 0.5260383
13679 | 1723.682983 | 839.906555 | 99.4467 | 0.5402091 | 0.5261476
13680 | 1723.733398 | 840.029297 | 99.31184 | 0.5403289 | 0.5262674
13681 | 1723.783813 | 839.980957 | 99.43962 | 0.540433 | 0.5263715
13682 | 1723.832153 | 839.997986 | 99.3776 | 0.5405475 | 0.5264861
13683 | 1723.882568 | 840.017944 | 99.24422 | 0.5406829 | 0.5266215
13684 | 1723.932983 | 840.029297 | 99.19426 | 0.5407714 | 0.5267099
13685 | 1723.983398 | 840.036682 | 99.35094 | 0.5408703 | 0.5268088
13686 | 1724.033936 | 839.947021 | 99.23116 | 0.5409952 | 0.5269337
13687 | 1724.082153 | 840.0047 | 99.53734 | 0.5411201 | 0.5270586
13688 | 1724.132446 | 840.006531 | 99.48686 | 0.5412033 | 0.5271419
13689 | 1724.182983 | 839.953613 | 99.27787 | 0.5413178 | 0.5272564
13690 | 1724.233276 | 840.016052 | 99.21421 | 0.5414166 | 0.5273552
13691 | 1724.283813 | 839.938477 | 99.0634 | 0.5415258 | 0.5274644
13692 | 1724.334106 | 839.951294 | 98.98758 | 0.5416506 | 0.5275892
13693 | 1724.382324 | 840.128906 | 98.93702 | 0.5417339 | 0.5276724
13694 | 1724.432739 | 840.069885 | 98.86066 | 0.5418535 | 0.527792
13695 | 1724.483276 | 839.971375 | 99.10668 | 0.5419627 | 0.5279012
13696 | 1724.533569 | 840.036133 | 99.13271 | 0.542077 | 0.5280156
13697 | 1724.584106 | 839.867859 | 99.03803 | 0.5421602 | 0.5280988
13698 | 1724.632324 | 840.038025 | 99.06458 | 0.5422797 | 0.5282183
13699 | 1724.682617 | 839.885498 | 98.91258 | 0.5423785 | 0.528317
13700 | 1724.733032 | 840.103943 | 98.6155 | 0.542498 | 0.5284366
13701 | 1724.783447 | 840.026489 | 98.72769 | 0.5425915 | 0.5285301
13702 | 1724.833984 | 839.903015 | 98.6081 | 0.5427214 | 0.52866
13703 | 1724.882202 | 840.062378 | 98.71981 | 0.5428097 | 0.5287483
13704 | 1724.932617 | 840.093628 | 98.66007 | 0.54295 | 0.5288885
13705 | 1724.983032 | 840.036682 | 98.82006 | 0.5430798 | 0.5290184
13706 | 1725.033569 | 840.050354 | 98.97701 | 0.5431785 | 0.529117
13707 | 1725.083984 | 839.824463 | 98.95322 | 0.5432356 | 0.5291741
13708 | 1725.132202 | 840.054504 | 98.89298 | 0.5433706 | 0.5293091
13709 | 1725.182617 | 839.856995 | 98.83014 | 0.5434796 | 0.5294182
13710 | 1725.23291 | 840.122681 | 98.67891 | 0.5435886 | 0.5295271
13711 | 1725.283325 | 839.932129 | 98.61604 | 0.5436976 | 0.5296361
13712 | 1725.33374 | 839.892761 | 98.52163 | 0.5437858 | 0.5297244
13713 | 1725.38208 | 839.968994 | 98.63805 | 0.5439207 | 0.5298593
13714 | 1725.432373 | 839.95813 | 98.66352 | 0.5440297 | 0.5299683
13715 | 1725.482788 | 840.008911 | 98.65801 | 0.5441231 | 0.5300616
13716 | 1725.533203 | 839.964478 | 98.68707 | 0.5442683 | 0.5302069
13717 | 1725.58374 | 839.975281 | 98.72781 | 0.5443824 | 0.530321
13718 | 1725.634033 | 839.921082 | 98.57593 | 0.5444861 | 0.5304247
13719 | 1725.682373 | 839.9151 | 98.27558 | 0.5445795 | 0.530518
13720 | 1725.732788 | 839.921021 | 98.34423 | 0.544678 | 0.5306166
13721 | 1725.783081 | 840.0401 | 98.51609 | 0.5447765 | 0.5307151
13722 | 1725.833618 | 840.037476 | 98.60412 | 0.5449217 | 0.5308602
13723 | 1725.883911 | 840.032349 | 98.61179 | 0.5449994 | 0.530938
13724 | 1725.932251 | 839.95752 | 98.23957 | 0.5451134 | 0.531052
13725 | 1725.982666 | 839.844849 | 98.45473 | 0.5452015 | 0.5311401
13726 | 1726.033203 | 839.96051 | 98.30573 | 0.5453363 | 0.5312748
13727 | 1726.083618 | 839.94635 | 98.62418 | 0.5454243 | 0.5313629
13728 | 1726.134033 | 840.119934 | 98.37088 | 0.5455487 | 0.5314873
13729 | 1726.182251 | 839.935364 | 98.13021 | 0.5456523 | 0.5315909
13730 | 1726.232666 | 839.91394 | 98.2452 | 0.5457714 | 0.53171
13731 | 1726.282959 | 840.003784 | 98.10728 | 0.5458698 | 0.5318084
13732 | 1726.333374 | 840.000244 | 98.14391 | 0.5459423 | 0.5318809
13733 | 1726.383789 | 839.917175 | 98.06906 | 0.5460821 | 0.5320207
13734 | 1726.432007 | 840.051575 | 98.15303 | 0.5461857 | 0.5321242
13735 | 1726.4823 | 840.09021 | 98.23702 | 0.5462892 | 0.5322278
13736 | 1726.532837 | 840.054871 | 98.32052 | 0.5463875 | 0.5323261
13737 | 1726.583252 | 839.902405 | 98.09694 | 0.5465169 | 0.5324555
13738 | 1726.633545 | 839.995911 | 98.13663 | 0.5466204 | 0.532559
13739 | 1726.684082 | 839.99353 | 98.23594 | 0.5467291 | 0.5326677
13740 | 1726.732178 | 840.061707 | 98.1106 | 0.5468067 | 0.5327453
13741 | 1726.782715 | 839.906006 | 97.97656 | 0.5469464 | 0.532885
13742 | 1726.83313 | 839.899658 | 97.9872 | 0.547055 | 0.5329936
13743 | 1726.883545 | 839.899048 | 97.96575 | 0.5471378 | 0.5330763
13744 | 1726.93396 | 840.018433 | 97.94987 | 0.5472774 | 0.533216
13745 | 1726.982178 | 840.100464 | 97.73978 | 0.5473963 | 0.5333349
13746 | 1727.032593 | 840.05719 | 97.76519 | 0.5475049 | 0.5334435
13747 | 1727.083008 | 839.942383 | 97.90937 | 0.5476187 | 0.5335572
13748 | 1727.133423 | 840.086914 | 97.75685 | 0.547722 | 0.5336606
13749 | 1727.183838 | 839.986206 | 97.88475 | 0.5478203 | 0.5337588
13750 | 1727.232178 | 840.127258 | 97.75924 | 0.5478978 | 0.5338364
13751 | 1727.282471 | 839.849609 | 97.76985 | 0.5480063 | 0.5339449
13752 | 1727.332886 | 840.007202 | 97.87224 | 0.5481458 | 0.5340844
13753 | 1727.383667 | 840.02594 | 97.69053 | 0.5482543 | 0.5341929
13754 | 1727.432007 | 840.141785 | 97.59705 | 0.5483577 | 0.5342962
13755 | 1727.4823 | 839.848999 | 97.66935 | 0.548492 | 0.5344305
13756 | 1727.532715 | 839.95752 | 97.79683 | 0.5485849 | 0.5345235
13757 | 1727.58313 | 839.921631 | 97.71964 | 0.5487037 | 0.5346423
13758 | 1727.633545 | 840.025452 | 97.68128 | 0.5487657 | 0.5347042
13759 | 1727.68396 | 839.834839 | 97.47083 | 0.5488844 | 0.534823
13760 | 1727.732178 | 840.115234 | 97.56873 | 0.5489774 | 0.5349159
13761 | 1727.782593 | 840.006531 | 97.5517 | 0.5491064 | 0.535045
13762 | 1727.833008 | 839.963318 | 97.59139 | 0.5492097 | 0.5351482
13763 | 1727.883545 | 839.903564 | 97.43804 | 0.5493077 | 0.5352463
13764 | 1727.93396 | 839.996887 | 97.34944 | 0.5494625 | 0.5354011
13765 | 1727.982178 | 839.949829 | 97.52093 | 0.5495502 | 0.5354888
13766 | 1728.032593 | 840.018494 | 97.3379 | 0.5496483 | 0.5355868
13767 | 1728.082886 | 839.942383 | 97.18495 | 0.5497514 | 0.53569
13768 | 1728.133423 | 840.043213 | 97.523 | 0.5498752 | 0.5358138
13769 | 1728.183838 | 840.018494 | 97.26077 | 0.5499217 | 0.5358602
13770 | 1728.232056 | 839.935364 | 97.42354 | 0.5500712 | 0.5360098
13771 | 1728.282471 | 840.007751 | 97.32933 | 0.5501692 | 0.5361078
13772 | 1728.333008 | 839.910583 | 97.25342 | 0.5503033 | 0.5362418
13773 | 1728.383423 | 840.013977 | 97.29111 | 0.5503858 | 0.5363243
13774 | 1728.433838 | 839.875122 | 97.2285 | 0.5505043 | 0.5364429
13775 | 1728.482056 | 840.115234 | 97.04423 | 0.5505919 | 0.5365305
13776 | 1728.532471 | 840.004211 | 97.37902 | 0.5506796 | 0.5366182
13777 | 1728.582764 | 839.935913 | 97.1834 | 0.5508033 | 0.5367418
13778 | 1728.633057 | 839.910583 | 97.09509 | 0.550963 | 0.5369016
13779 | 1728.683594 | 840.013977 | 97.17726 | 0.5510454 | 0.536984
13780 | 1728.734009 | 840.089111 | 97.1136 | 0.5511536 | 0.5370922
13781 | 1728.782227 | 840.007751 | 97.03556 | 0.551267 | 0.5372055
13782 | 1728.832642 | 840.027039 | 97.03271 | 0.5513906 | 0.5373291
13783 | 1728.883179 | 839.92865 | 97.02338 | 0.5514472 | 0.5373858
13784 | 1728.933472 | 839.889038 | 97.09724 | 0.5515965 | 0.5375351
13785 | 1728.984009 | 839.996887 | 96.94393 | 0.5516995 | 0.5376381
13786 | 1729.032227 | 840.157837 | 96.81831 | 0.5517819 | 0.5377205
13787 | 1729.082642 | 840.039612 | 96.80007 | 0.5519003 | 0.5378388
13788 | 1729.133057 | 839.934875 | 96.97238 | 0.5519929 | 0.5379315
13789 | 1729.183472 | 840.025391 | 96.91011 | 0.5521165 | 0.538055
13790 | 1729.233887 | 840.130615 | 96.84781 | 0.55224 | 0.5381785
13791 | 1729.282104 | 839.869995 | 96.7533 | 0.5523377 | 0.5382763
13792 | 1729.33252 | 840.020203 | 96.95688 | 0.5524458 | 0.5383843
13793 | 1729.382935 | 840.111877 | 96.77669 | 0.5525795 | 0.5385181
13794 | 1729.43335 | 839.888489 | 96.802 | 0.5526875 | 0.5386261
13795 | 1729.483765 | 839.837158 | 96.77975 | 0.5527647 | 0.5387033
13796 | 1729.531982 | 840.051575 | 96.59698 | 0.5528727 | 0.5388112
13797 | 1729.58252 | 839.948608 | 96.98053 | 0.5529961 | 0.5389346
13798 | 1729.632935 | 840.039001 | 96.4999 | 0.5530989 | 0.5390375
13799 | 1729.68335 | 839.956604 | 96.70212 | 0.5531915 | 0.53913
13800 | 1729.733643 | 840.057739 | 96.59212 | 0.553284 | 0.5392226
13801 | 1729.781982 | 839.934875 | 96.52868 | 0.5533971 | 0.5393357
13802 | 1729.832275 | 840.003784 | 96.71856 | 0.5535153 | 0.5394538
13803 | 1729.882813 | 840.093201 | 96.47514 | 0.5536129 | 0.5395515
13804 | 1729.933105 | 840.009521 | 96.4568 | 0.5537311 | 0.5396697
13805 | 1729.983643 | 839.894531 | 96.49745 | 0.5538441 | 0.5397827
13806 | 1730.034058 | 840.174622 | 96.46422 | 0.5539623 | 0.5399009
13807 | 1730.082397 | 839.999146 | 96.50587 | 0.5540856 | 0.5400242
13808 | 1730.132813 | 840.097168 | 96.34664 | 0.5541318 | 0.5400704
13809 | 1730.183228 | 839.91394 | 96.19776 | 0.5542859 | 0.5402245
13810 | 1730.233643 | 840.133545 | 96.59565 | 0.5543988 | 0.5403374
13811 | 1730.284058 | 839.920166 | 96.5763 | 0.5545067 | 0.5404452
13812 | 1730.332275 | 839.926392 | 96.39414 | 0.5546247 | 0.5405633
13813 | 1730.38269 | 839.839905 | 96.40107 | 0.5546966 | 0.5406352
13814 | 1730.433105 | 840.093628 | 96.23523 | 0.5548301 | 0.5407686
13815 | 1730.483521 | 840.115234 | 96.13888 | 0.5549122 | 0.5408507
13816 | 1730.533936 | 840.055603 | 96.39003 | 0.5550456 | 0.5409842
13817 | 1730.582153 | 840.02478 | 96.36963 | 0.5551431 | 0.5410817
13818 | 1730.632568 | 840.018433 | 96.14164 | 0.5552509 | 0.5411894
13819 | 1730.682983 | 839.963867 | 96.03181 | 0.5553483 | 0.5412869
13820 | 1730.733521 | 840.031006 | 96.01285 | 0.5554612 | 0.5413997
13821 | 1730.783936 | 839.928162 | 96.09918 | 0.5555843 | 0.5415228
13822 | 1730.832031 | 840.052673 | 96.25859 | 0.5556919 | 0.5416305
13823 | 1730.882568 | 839.926819 | 96.13233 | 0.555774 | 0.5417126
13824 | 1730.932861 | 840.093201 | 96.12826 | 0.5558868 | 0.5418254
13825 | 1730.983398 | 839.916748 | 96.11028 | 0.5560099 | 0.5419484
13826 | 1731.033813 | 840.060181 | 96.01624 | 0.5561175 | 0.5420561
13827 | 1731.082153 | 839.985657 | 95.84713 | 0.55622 | 0.5421586
13828 | 1731.132568 | 840.053955 | 95.88531 | 0.5563071 | 0.5422457
13829 | 1731.182983 | 839.941895 | 95.92841 | 0.5564455 | 0.5423841
13830 | 1731.233398 | 840.015076 | 96.04365 | 0.5565582 | 0.5424968
13831 | 1731.283936 | 839.913391 | 95.8884 | 0.5566505 | 0.542589
13832 | 1731.332153 | 839.985596 | 95.97331 | 0.556758 | 0.5426966
13833 | 1731.382446 | 840.027649 | 95.7598 | 0.5568656 | 0.5428042
13834 | 1731.432983 | 839.938416 | 95.90442 | 0.5569732 | 0.5429117
13835 | 1731.483398 | 840.085754 | 95.75252 | 0.5571012 | 0.5430398
13836 | 1731.533813 | 840.111206 | 95.58416 | 0.5572138 | 0.5431524
13837 | 1731.582031 | 839.967346 | 95.68255 | 0.557306 | 0.5432446
13838 | 1731.632568 | 840.006531 | 95.66395 | 0.5574237 | 0.5433623
13839 | 1731.682861 | 839.909973 | 95.6598 | 0.5575363 | 0.5434749
13840 | 1731.733398 | 839.999573 | 95.77609 | 0.5576592 | 0.5435978
13841 | 1731.783813 | 839.977539 | 95.70925 | 0.5577411 | 0.5436796
13842 | 1731.832031 | 840.07666 | 95.63334 | 0.5578844 | 0.5438229
13843 | 1731.882446 | 839.912903 | 95.6108 | 0.5579611 | 0.5438997
13844 | 1731.932739 | 839.996399 | 95.66834 | 0.5580941 | 0.5440327
13845 | 1731.983276 | 839.916748 | 95.64825 | 0.5581964 | 0.544135
13846 | 1732.033569 | 839.946228 | 95.64113 | 0.5582783 | 0.5442169
13847 | 1732.084106 | 839.934875 | 95.48945 | 0.5584112 | 0.5443498
13848 | 1732.132324 | 840.114624 | 95.60384 | 0.5585135 | 0.5444521
13849 | 1732.182861 | 839.959412 | 95.56829 | 0.5586107 | 0.5445492
13850 | 1732.233276 | 840.067383 | 95.60942 | 0.5587283 | 0.5446669
13851 | 1732.283691 | 839.964417 | 95.4263 | 0.5588459 | 0.5447844
13852 | 1732.334106 | 839.920166 | 95.25418 | 0.5589226 | 0.5448611
13853 | 1732.382446 | 840.017395 | 95.38501 | 0.5590401 | 0.5449787
13854 | 1732.432861 | 840.114319 | 95.47246 | 0.559173 | 0.5451115
13855 | 1732.483154 | 839.951965 | 95.24386 | 0.5592854 | 0.5452239
13856 | 1732.533691 | 839.930908 | 95.20482 | 0.5593467 | 0.5452852
13857 | 1732.583984 | 839.848999 | 95.16967 | 0.5594489 | 0.5453874
13858 | 1732.632324 | 839.96051 | 95.40578 | 0.5595715 | 0.5455101
13859 | 1732.682617 | 839.96051 | 95.34362 | 0.5597043 | 0.5456428
13860 | 1732.733154 | 840.04364 | 95.39876 | 0.5598115 | 0.5457501
13861 | 1732.783569 | 839.981628 | 95.33317 | 0.5599086 | 0.5458471
13862 | 1732.833984 | 839.903015 | 95.14976 | 0.560026 | 0.5459646
13863 | 1732.882202 | 840.09021 | 95.15948 | 0.5601281 | 0.5460667
13864 | 1732.932617 | 839.916748 | 95.28995 | 0.5602405 | 0.546179
13865 | 1732.983032 | 840.02478 | 95.01371 | 0.5603272 | 0.5462658
13866 | 1733.033447 | 840.099976 | 95.07027 | 0.5604497 | 0.5463883
13867 | 1733.08374 | 839.976929 | 94.97514 | 0.5605518 | 0.5464903
13868 | 1733.131958 | 840.016724 | 95.18247 | 0.5606845 | 0.546623
13869 | 1733.182373 | 839.912903 | 95.17575 | 0.5607712 | 0.5467097
13870 | 1733.232788 | 839.92804 | 94.99311 | 0.5608987 | 0.5468373
13871 | 1733.283325 | 839.945801 | 95.0642 | 0.5610161 | 0.5469546
13872 | 1733.33374 | 840.102844 | 94.81864 | 0.561113 | 0.5470516
13873 | 1733.38208 | 839.837524 | 94.88875 | 0.5612201 | 0.5471586
13874 | 1733.432495 | 840.115173 | 95.04978 | 0.5613374 | 0.5472759
13875 | 1733.48291 | 839.985168 | 94.75917 | 0.5614343 | 0.5473728
13876 | 1733.533325 | 839.921631 | 94.82735 | 0.5615209 | 0.5474595
13877 | 1733.58374 | 840.012817 | 94.7485 | 0.5616382 | 0.5475767
13878 | 1733.631958 | 839.927551 | 94.90861 | 0.5617452 | 0.5476838
13879 | 1733.682373 | 839.942383 | 94.7417 | 0.5618828 | 0.5478214
13880 | 1733.732788 | 840.042542 | 94.70394 | 0.5619593 | 0.5478979
13881 | 1733.783203 | 839.875122 | 94.56215 | 0.5620459 | 0.5479845
13882 | 1733.833618 | 839.988586 | 94.71066 | 0.5621886 | 0.5481271
13883 | 1733.884033 | 839.89856 | 94.87324 | 0.562321 | 0.5482596
13884 | 1733.932251 | 839.959351 | 94.53344 | 0.562377 | 0.5483156
13885 | 1733.982666 | 839.956604 | 94.68053 | 0.5625044 | 0.5484429
13886 | 1734.033081 | 840.003174 | 94.78024 | 0.5626062 | 0.5485448
13887 | 1734.083496 | 840.110657 | 94.55166 | 0.5627285 | 0.5486671
13888 | 1734.134033 | 840.045837 | 94.61941 | 0.5628099 | 0.5487485
13889 | 1734.182129 | 839.82428 | 94.57091 | 0.5629321 | 0.5488707
13890 | 1734.232544 | 840.089111 | 94.55195 | 0.5630492 | 0.5489878
13891 | 1734.283081 | 839.976929 | 94.45646 | 0.563151 | 0.5490896
13892 | 1734.333496 | 839.92804 | 94.57072 | 0.5632477 | 0.5491863
13893 | 1734.384033 | 839.83429 | 94.45971 | 0.5633444 | 0.549283
13894 | 1734.432251 | 839.895142 | 94.62195 | 0.5634716 | 0.5494102
13895 | 1734.482788 | 839.890991 | 94.31466 | 0.5635582 | 0.5494967
13896 | 1734.533203 | 840.096619 | 94.3412 | 0.5636802 | 0.5496188
13897 | 1734.583618 | 840.031555 | 94.32266 | 0.5638023 | 0.5497409
13898 | 1734.634033 | 839.984558 | 94.19749 | 0.5639092 | 0.5498477
13899 | 1734.682251 | 840.089111 | 94.25504 | 0.5640414 | 0.54998
13900 | 1734.732666 | 839.949219 | 94.2918 | 0.5641125 | 0.5500511
13901 | 1734.783081 | 839.920166 | 94.29995 | 0.564199 | 0.5501376
13902 | 1734.833496 | 840.064209 | 94.32937 | 0.5643515 | 0.5502901
13903 | 1734.883911 | 839.967346 | 94.15997 | 0.5644685 | 0.550407
13904 | 1734.932129 | 839.934875 | 94.334 | 0.56456 | 0.5504985
13905 | 1734.982544 | 839.95813 | 94.16312 | 0.5646616 | 0.5506002
13906 | 1735.032959 | 840.13916 | 94.21877 | 0.5647734 | 0.550712
13907 | 1735.083374 | 840.016113 | 94.09344 | 0.5648801 | 0.5508187
13908 | 1735.133911 | 839.941345 | 94.01034 | 0.5649563 | 0.5508949
13909 | 1735.182129 | 840.028198 | 93.91649 | 0.5650782 | 0.5510168
13910 | 1735.232544 | 840.197571 | 94.07937 | 0.5652103 | 0.5511489
13911 | 1735.282837 | 839.865356 | 93.87872 | 0.565317 | 0.5512556
13912 | 1735.333252 | 840.009888 | 93.96447 | 0.5654288 | 0.5513673
13913 | 1735.383789 | 840.017395 | 93.8089 | 0.5655354 | 0.5514739
13914 | 1735.432007 | 840.178406 | 94.18211 | 0.5656623 | 0.5516009
13915 | 1735.482544 | 839.837158 | 94.11641 | 0.5657638 | 0.5517024
13916 | 1735.532959 | 840.045898 | 94.12406 | 0.5658451 | 0.5517837
13917 | 1735.583496 | 840.045837 | 94.04373 | 0.5659517 | 0.5518902
13918 | 1735.633789 | 840.009521 | 94.0081 | 0.5660532 | 0.5519917
13919 | 1735.682129 | 839.926392 | 93.96025 | 0.5661851 | 0.5521237
13920 | 1735.732544 | 840.009521 | 93.89495 | 0.5662917 | 0.5522303
13921 | 1735.782959 | 840.001404 | 93.90495 | 0.5663982 | 0.5523368
13922 | 1735.833252 | 839.965637 | 93.62963 | 0.5665149 | 0.5524535
13923 | 1735.883667 | 840.126099 | 93.65373 | 0.5666113 | 0.5525499
13924 | 1735.934082 | 839.855286 | 93.63356 | 0.5667178 | 0.5526564
13925 | 1735.9823 | 839.82251 | 93.55262 | 0.5668192 | 0.5527578
13926 | 1736.032837 | 840.034424 | 93.69825 | 0.5669257 | 0.5528643
13927 | 1736.083252 | 839.967957 | 93.46608 | 0.5670221 | 0.5529606
13928 | 1736.133667 | 840.175049 | 93.55094 | 0.5671235 | 0.553062
13929 | 1736.184082 | 839.908142 | 93.63914 | 0.5672603 | 0.5531989
13930 | 1736.232422 | 839.945068 | 93.56004 | 0.567382 | 0.5533206
13931 | 1736.282715 | 839.872864 | 93.5092 | 0.5674834 | 0.5534219
13932 | 1736.333252 | 839.937805 | 93.54932 | 0.5675898 | 0.5535283
13933 | 1736.383545 | 839.966125 | 93.51307 | 0.567686 | 0.5536246
13934 | 1736.43396 | 840.078186 | 93.52349 | 0.5677975 | 0.5537361
13935 | 1736.4823 | 839.974365 | 93.20103 | 0.5678988 | 0.5538374
13936 | 1736.532715 | 839.89801 | 93.22416 | 0.567985 | 0.5539235
13937 | 1736.583252 | 839.919617 | 93.40196 | 0.5681116 | 0.5540502
13938 | 1736.633545 | 840.002625 | 93.27559 | 0.5682129 | 0.5541515
13939 | 1736.684082 | 839.967346 | 93.13928 | 0.5683699 | 0.5543084
13940 | 1736.7323 | 840.053345 | 93.40062 | 0.5684205 | 0.554359
13941 | 1736.782715 | 839.983337 | 93.17135 | 0.5685521 | 0.5544907
13942 | 1736.83313 | 840.038452 | 93.31527 | 0.5686382 | 0.5545768
13943 | 1736.883667 | 839.841675 | 93.25157 | 0.5687647 | 0.5547033
13944 | 1736.93396 | 840.013977 | 93.51728 | 0.5688609 | 0.5547994
13945 | 1736.982056 | 839.904724 | 92.89425 | 0.5689824 | 0.5549209
13946 | 1737.032593 | 840.066284 | 92.99335 | 0.5690734 | 0.555012
13947 | 1737.082886 | 839.997986 | 92.76292 | 0.5691949 | 0.5551334
13948 | 1737.133423 | 840.001953 | 93.02964 | 0.5693011 | 0.5552397
13949 | 1737.183838 | 839.955444 | 92.99417 | 0.5694073 | 0.5553459
13950 | 1737.232056 | 839.958679 | 93.04846 | 0.5695034 | 0.555442
13951 | 1737.282471 | 839.868835 | 93.0574 | 0.5695995 | 0.5555381
13952 | 1737.332886 | 840.117981 | 93.0838 | 0.5697209 | 0.5556595
13953 | 1737.383301 | 839.851318 | 93.06393 | 0.5698321 | 0.5557707
13954 | 1737.433716 | 840.048767 | 92.93914 | 0.5699534 | 0.555892
13955 | 1737.481934 | 839.984558 | 92.76334 | 0.5700141 | 0.5559527
13956 | 1737.532227 | 839.929749 | 93.0345 | 0.5701658 | 0.5561043
13957 | 1737.582764 | 839.919617 | 92.71117 | 0.5702668 | 0.5562054
13958 | 1737.633179 | 839.999146 | 92.88787 | 0.570378 | 0.5563166
13959 | 1737.683716 | 839.775635 | 92.70247 | 0.5704993 | 0.5564379
13960 | 1737.731934 | 840.128906 | 92.99694 | 0.5705751 | 0.5565137
13961 | 1737.782349 | 840.031006 | 92.7524 | 0.5707115 | 0.5566501
13962 | 1737.832764 | 840.05957 | 92.83744 | 0.5708125 | 0.5567511
13963 | 1737.883179 | 839.973755 | 92.84588 | 0.5709035 | 0.556842
13964 | 1737.933594 | 839.966187 | 92.73417 | 0.5710044 | 0.556943
13965 | 1737.984009 | 839.962585 | 92.71655 | 0.5711408 | 0.5570793
13966 | 1738.032227 | 839.984009 | 92.69704 | 0.5712569 | 0.5571955
13967 | 1738.08252 | 840.031006 | 92.61463 | 0.5713478 | 0.5572864
13968 | 1738.132935 | 840.102905 | 92.73277 | 0.571479 | 0.5574176
13969 | 1738.18335 | 839.896729 | 92.69437 | 0.5715547 | 0.5574933
13970 | 1738.233887 | 840.021179 | 92.5504 | 0.5716355 | 0.5575741
13971 | 1738.282104 | 839.869507 | 92.57676 | 0.5717566 | 0.5576952
13972 | 1738.33252 | 840.003174 | 92.57329 | 0.5718828 | 0.5578213
13973 | 1738.382935 | 840.109497 | 92.52623 | 0.5720291 | 0.5579676
13974 | 1738.43335 | 840.077698 | 92.42624 | 0.5720947 | 0.5580332
13975 | 1738.483765 | 839.929199 | 92.33228 | 0.5722258 | 0.5581644
13976 | 1738.532104 | 839.992432 | 92.58267 | 0.5723115 | 0.5582501
13977 | 1738.58252 | 839.966797 | 92.44139 | 0.5724225 | 0.5583611
13978 | 1738.632935 | 840.088501 | 92.61838 | 0.5725335 | 0.558472
13979 | 1738.68335 | 839.923523 | 92.26435 | 0.5726393 | 0.5585779
13980 | 1738.733765 | 840.113159 | 92.45746 | 0.5727603 | 0.5586989
13981 | 1738.781982 | 840.012817 | 92.32984 | 0.5728561 | 0.5587947
13982 | 1738.832397 | 840.066833 | 92.2771 | 0.5729418 | 0.5588804
13983 | 1738.882813 | 839.987915 | 92.14992 | 0.5730426 | 0.5589812
13984 | 1738.933228 | 840.049255 | 92.20703 | 0.5731686 | 0.5591072
13985 | 1738.983643 | 840.029968 | 92.38411 | 0.5732795 | 0.559218
13986 | 1739.034058 | 840.113647 | 92.37825 | 0.5733802 | 0.5593188
13987 | 1739.082275 | 839.926819 | 91.97929 | 0.5734961 | 0.5594346
13988 | 1739.13269 | 839.982056 | 92.17204 | 0.573612 | 0.5595505
13989 | 1739.183105 | 839.900818 | 92.16661 | 0.5737177 | 0.5596563
13990 | 1739.233521 | 839.994812 | 92.16305 | 0.5738436 | 0.5597822
13991 | 1739.283936 | 840.031555 | 92.21787 | 0.5739443 | 0.5598829
13992 | 1739.332153 | 840.021301 | 92.1057 | 0.574045 | 0.5599836
13993 | 1739.382568 | 839.921753 | 92.00684 | 0.5741256 | 0.5600642
13994 | 1739.432983 | 840.053955 | 92.20296 | 0.5742766 | 0.5602152
13995 | 1739.483521 | 839.900879 | 92.15011 | 0.5743622 | 0.5603007
13996 | 1739.533936 | 840.153931 | 92.02269 | 0.5744628 | 0.5604014
13997 | 1739.582153 | 840.091492 | 92.06372 | 0.5745786 | 0.5605171
13998 | 1739.63269 | 840.037476 | 92.09049 | 0.5747044 | 0.5606429
13999 | 1739.682983 | 839.951904 | 91.90364 | 0.5748201 | 0.5607587
14000 | 1739.733398 | 839.987915 | 91.72779 | 0.5748906 | 0.5608291
14001 | 1739.783813 | 839.966187 | 91.7384 | 0.5750062 | 0.5609448
14002 | 1739.832031 | 840.084473 | 91.94612 | 0.5751169 | 0.5610554
14003 | 1739.882446 | 839.901917 | 91.69652 | 0.5752124 | 0.561151
14004 | 1739.932861 | 840.038025 | 91.69377 | 0.5753482 | 0.5612868
14005 | 1739.983398 | 839.987183 | 91.76334 | 0.5754437 | 0.5613823
14006 | 1740.033813 | 839.959351 | 91.83523 | 0.5755644 | 0.5615029
14007 | 1740.082031 | 839.900818 | 91.69103 | 0.5756499 | 0.5615884
14008 | 1740.132446 | 840.052002 | 91.67075 | 0.5757604 | 0.561699
14009 | 1740.182861 | 839.929199 | 91.45138 | 0.5758559 | 0.5617945
14010 | 1740.233154 | 840.134644 | 91.64401 | 0.5759665 | 0.5619051
14011 | 1740.283691 | 839.963928 | 91.82562 | 0.5761223 | 0.5620608
14012 | 1740.333984 | 840.020264 | 91.51306 | 0.5761976 | 0.5621362
14013 | 1740.382202 | 839.987915 | 91.5513 | 0.576283 | 0.5622216
14014 | 1740.432739 | 839.966797 | 91.44107 | 0.5764086 | 0.5623472
14015 | 1740.483154 | 839.932617 | 91.61765 | 0.576509 | 0.5624476
14016 | 1740.533569 | 839.94873 | 91.62916 | 0.5766346 | 0.5625732
14017 | 1740.583984 | 839.937866 | 91.69924 | 0.576735 | 0.5626736
14018 | 1740.632324 | 840.05603 | 91.41921 | 0.5768354 | 0.562774
14019 | 1740.682739 | 839.923523 | 91.37529 | 0.5770212 | 0.5629598
14020 | 1740.733154 | 839.976379 | 91.37758 | 0.5770463 | 0.5629849
14021 | 1740.783569 | 839.997498 | 91.34566 | 0.5771969 | 0.5631355
14022 | 1740.833984 | 840.033875 | 91.33593 | 0.5772571 | 0.5631957
14023 | 1740.882202 | 839.970764 | 91.34785 | 0.5773876 | 0.5633262
14024 | 1740.932617 | 839.839905 | 91.31223 | 0.577498 | 0.5634365
14025 | 1740.983032 | 840.012817 | 91.30799 | 0.5776184 | 0.563557
14026 | 1741.033447 | 839.972961 | 91.31532 | 0.5776987 | 0.5636372
14027 | 1741.083984 | 839.987915 | 91.11251 | 0.577814 | 0.5637526
14028 | 1741.13208 | 839.940552 | 91.24448 | 0.5779244 | 0.5638629
14029 | 1741.182617 | 839.951294 | 91.11647 | 0.5780247 | 0.5639632
14030 | 1741.23291 | 840.066223 | 91.27941 | 0.57814 | 0.5640786
14031 | 1741.283447 | 839.92218 | 91.19802 | 0.5782503 | 0.5641889
14032 | 1741.33374 | 839.968994 | 91.08793 | 0.5783807 | 0.5643192
14033 | 1741.38208 | 840.023621 | 91.03606 | 0.5784809 | 0.5644195
14034 | 1741.432373 | 840.047546 | 91.2869 | 0.5785561 | 0.5644947
14035 | 1741.482788 | 839.852966 | 91.02153 | 0.5786563 | 0.5645949
14036 | 1741.533203 | 840.086975 | 91.23488 | 0.5788217 | 0.5647603
14037 | 1741.583618 | 840.041199 | 91.04433 | 0.5789069 | 0.5648455
14038 | 1741.631958 | 840.048279 | 90.94575 | 0.5789971 | 0.5649356
14039 | 1741.682373 | 839.887268 | 91.14024 | 0.5791223 | 0.5650609
14040 | 1741.73291 | 839.890381 | 91.01021 | 0.5792025 | 0.565141
14041 | 1741.783203 | 840.031006 | 90.91432 | 0.5793227 | 0.5652612
14042 | 1741.83374 | 839.926331 | 90.89199 | 0.5794128 | 0.5653514
14043 | 1741.881958 | 840.084473 | 90.88673 | 0.579523 | 0.5654616
14044 | 1741.932373 | 839.95813 | 90.80243 | 0.5796031 | 0.5655417
14045 | 1741.982666 | 839.962341 | 90.75363 | 0.5797383 | 0.5656768
14046 | 1742.033081 | 840.016724 | 90.71918 | 0.5798634 | 0.565802
14047 | 1742.083496 | 839.923523 | 90.85271 | 0.5799886 | 0.5659271
14048 | 1742.133911 | 839.936707 | 90.75488 | 0.5800887 | 0.5660272
14049 | 1742.182129 | 839.908691 | 90.67505 | 0.5802188 | 0.5661573
14050 | 1742.232544 | 840.048767 | 90.80588 | 0.5803138 | 0.5662524
14051 | 1742.283081 | 839.943604 | 90.69183 | 0.5804039 | 0.5663424
14052 | 1742.333496 | 840.037476 | 90.61285 | 0.5805439 | 0.5664825
14053 | 1742.383911 | 840.023132 | 90.60664 | 0.580644 | 0.5665825
14054 | 1742.432129 | 839.97937 | 90.58513 | 0.580744 | 0.5666826
14055 | 1742.482544 | 839.943604 | 90.68637 | 0.580849 | 0.5667876
14056 | 1742.532959 | 839.901855 | 90.8492 | 0.580959 | 0.5668976
14057 | 1742.583374 | 839.950684 | 90.49228 | 0.581069 | 0.5670076
14058 | 1742.633911 | 840.044739 | 90.40913 | 0.581164 | 0.5671026
14059 | 1742.682007 | 840.000793 | 90.38985 | 0.581289 | 0.5672276
14060 | 1742.732544 | 839.94812 | 90.44567 | 0.5813989 | 0.5673375
14061 | 1742.782959 | 839.983337 | 90.3148 | 0.5814739 | 0.5674125
14062 | 1742.833496 | 840.001465 | 90.4651 | 0.5816138 | 0.5675524
14063 | 1742.883789 | 839.984009 | 90.39856 | 0.5817238 | 0.5676623
14064 | 1742.932129 | 839.983337 | 90.59165 | 0.5818287 | 0.5677673
14065 | 1742.982422 | 839.907104 | 90.21772 | 0.5819236 | 0.5678622
14066 | 1743.032959 | 840.054932 | 90.41127 | 0.5820335 | 0.567972
14067 | 1743.083252 | 839.85022 | 90.40589 | 0.5821434 | 0.5680819
14068 | 1743.133667 | 840.064148 | 90.38475 | 0.5822482 | 0.5681868
14069 | 1743.184082 | 839.997498 | 90.27267 | 0.5823631 | 0.5683017
14070 | 1743.2323 | 840.260315 | 90.57348 | 0.5824729 | 0.5684115
14071 | 1743.282715 | 839.854065 | 90.18353 | 0.5825628 | 0.5685013
14072 | 1743.33313 | 839.8974 | 90.27225 | 0.5826976 | 0.5686361
14073 | 1743.383667 | 840.004761 | 90.17362 | 0.5827924 | 0.568731
14074 | 1743.434082 | 840.050476 | 89.99568 | 0.5828573 | 0.5687958
14075 | 1743.482178 | 839.869446 | 90.02401 | 0.583002 | 0.5689405
14076 | 1743.532593 | 840.019775 | 90.1862 | 0.5831018 | 0.5690403
14077 | 1743.58313 | 839.806824 | 90.06045 | 0.5832365 | 0.5691751
14078 | 1743.633423 | 839.994202 | 89.85222 | 0.5833063 | 0.5692449
14079 | 1743.683838 | 840.033325 | 89.89408 | 0.583431 | 0.5693696
14080 | 1743.732178 | 840.105591 | 90.18117 | 0.5835557 | 0.5694943
14081 | 1743.782593 | 839.828003 | 89.99225 | 0.5836704 | 0.569609
14082 | 1743.83313 | 840.027039 | 89.93901 | 0.5837602 | 0.5696987
14083 | 1743.883545 | 840.102295 | 89.65623 | 0.5838549 | 0.5697934
14084 | 1743.93396 | 839.903625 | 89.91184 | 0.5839696 | 0.5699081
14085 | 1743.982178 | 839.996887 | 89.90637 | 0.5840792 | 0.5700178
14086 | 1744.032593 | 839.961731 | 89.946 | 0.5841789 | 0.5701175
14087 | 1744.083008 | 839.92926 | 89.71136 | 0.5842985 | 0.5702371
14088 | 1744.133423 | 839.958679 | 89.91926 | 0.5843932 | 0.5703318
14089 | 1744.183838 | 840.12384 | 89.73237 | 0.5845327 | 0.5704713
14090 | 1744.232056 | 840.033325 | 89.88074 | 0.5846473 | 0.5705859
14091 | 1744.282471 | 839.957581 | 89.74981 | 0.584727 | 0.5706656
14092 | 1744.332886 | 839.893433 | 90.04853 | 0.5848067 | 0.5707453
14093 | 1744.383301 | 840.044739 | 89.55373 | 0.5849362 | 0.5708748
14094 | 1744.433716 | 839.996887 | 89.73371 | 0.5850607 | 0.5709993
14095 | 1744.481934 | 840.094177 | 89.63386 | 0.5851453 | 0.5710839
14096 | 1744.532349 | 839.97644 | 89.52309 | 0.5852798 | 0.5712183
14097 | 1744.582886 | 839.933716 | 89.48459 | 0.5853644 | 0.571303
14098 | 1744.633301 | 840.011047 | 89.7875 | 0.5854888 | 0.5714274
14099 | 1744.683838 | 839.975891 | 89.5367 | 0.5856033 | 0.5715419
14100 | 1744.731934 | 840.116394 | 89.5307 | 0.5857079 | 0.5716464
14101 | 1744.782349 | 839.987183 | 89.64401 | 0.5857726 | 0.5717111
14102 | 1744.832886 | 839.986572 | 89.62622 | 0.5859168 | 0.5718554
14103 | 1744.883301 | 839.911072 | 89.35858 | 0.5860163 | 0.5719549
14104 | 1744.933838 | 840.059082 | 89.57993 | 0.586086 | 0.5720246
14105 | 1744.982056 | 840.007813 | 89.42337 | 0.5862253 | 0.5721638
14106 | 1745.032471 | 839.990173 | 89.34582 | 0.5863894 | 0.5723279
14107 | 1745.082886 | 840.062317 | 89.55542 | 0.5864988 | 0.5724373
14108 | 1745.133301 | 839.956665 | 89.62137 | 0.5865485 | 0.5724871
14109 | 1745.183716 | 839.936096 | 89.18444 | 0.586648 | 0.5725865
14110 | 1745.231934 | 839.96167 | 89.28866 | 0.5867822 | 0.5727207
14111 | 1745.282349 | 839.946411 | 89.25185 | 0.5868866 | 0.5728251
14112 | 1745.332642 | 839.911072 | 89.29149 | 0.586986 | 0.5729245
14113 | 1745.383179 | 840.029968 | 89.25421 | 0.5870854 | 0.5730239
14114 | 1745.433594 | 840.015137 | 89.06357 | 0.5871897 | 0.5731283
14115 | 1745.484009 | 840.108582 | 89.18276 | 0.5873189 | 0.5732575
14116 | 1745.532227 | 839.97937 | 89.29843 | 0.5874083 | 0.5733469
14117 | 1745.582642 | 840.04834 | 89.13938 | 0.5875226 | 0.5734612
14118 | 1745.633057 | 839.8974 | 89.10296 | 0.5876318 | 0.5735704
14119 | 1745.683594 | 839.96051 | 89.00407 | 0.5877312 | 0.5736698
14120 | 1745.733887 | 839.854065 | 89.18312 | 0.5878405 | 0.573779
14121 | 1745.782227 | 839.96167 | 89.13217 | 0.5879596 | 0.5738982
14122 | 1745.832642 | 839.950684 | 89.11288 | 0.5880887 | 0.5740273
14123 | 1745.883057 | 839.892761 | 88.93298 | 0.5881433 | 0.5740819
14124 | 1745.933472 | 840.061768 | 88.88507 | 0.5882972 | 0.5742358
14125 | 1745.983887 | 839.907715 | 88.89346 | 0.5883915 | 0.5743301
14126 | 1746.032227 | 839.965698 | 89.02594 | 0.5884957 | 0.5744343
14127 | 1746.082642 | 839.921143 | 88.92783 | 0.5886049 | 0.5745434
14128 | 1746.133057 | 839.996887 | 88.9679 | 0.5887091 | 0.5746477
14129 | 1746.183472 | 839.857422 | 88.77424 | 0.5887835 | 0.5747221
14130 | 1746.233887 | 840.040161 | 89.01727 | 0.5889174 | 0.574856
14131 | 1746.282104 | 839.903625 | 88.73462 | 0.5890315 | 0.5749701
14132 | 1746.33252 | 839.920593 | 88.77469 | 0.5891357 | 0.5750742
14133 | 1746.382935 | 839.940002 | 88.89139 | 0.5892349 | 0.5751734
14134 | 1746.433228 | 840.054504 | 88.74562 | 0.5893291 | 0.5752676
14135 | 1746.483765 | 839.965698 | 88.63197 | 0.5894382 | 0.5753767
14136 | 1746.534058 | 839.979492 | 88.79757 | 0.5895671 | 0.5755056
14137 | 1746.582397 | 839.92865 | 88.6513 | 0.5896563 | 0.5755949
14138 | 1746.632813 | 840.054504 | 88.53716 | 0.5897604 | 0.5756989
14139 | 1746.683228 | 839.97937 | 88.41063 | 0.5898991 | 0.5758377
14140 | 1746.733643 | 839.993042 | 88.6208 | 0.5900081 | 0.5759467
14141 | 1746.784058 | 839.928711 | 88.47574 | 0.5901122 | 0.5760508
14142 | 1746.832275 | 839.993652 | 88.62205 | 0.5901964 | 0.576135
14143 | 1746.882813 | 839.990173 | 88.52371 | 0.5903054 | 0.576244
14144 | 1746.933228 | 839.911072 | 88.41209 | 0.5904392 | 0.5763777
14145 | 1746.983521 | 839.932251 | 88.26651 | 0.5905382 | 0.5764768
14146 | 1747.034058 | 840.02887 | 88.5394 | 0.5906571 | 0.5765956
14147 | 1747.082153 | 839.947449 | 88.53142 | 0.5907412 | 0.5766798
14148 | 1747.13269 | 840.015503 | 88.46343 | 0.5908452 | 0.5767838
14149 | 1747.183105 | 839.911072 | 88.2556 | 0.5909393 | 0.5768779
14150 | 1747.233521 | 840.000793 | 88.42356 | 0.5910927 | 0.5770313
14151 | 1747.283936 | 839.911072 | 88.19848 | 0.591167 | 0.5771056
14152 | 1747.332275 | 839.996887 | 88.1463 | 0.5912759 | 0.5772144
14153 | 1747.38269 | 839.986267 | 88.23182 | 0.5913699 | 0.5773084
14154 | 1747.433105 | 839.949707 | 88.31909 | 0.5914837 | 0.5774222
14155 | 1747.483521 | 839.874634 | 88.12656 | 0.5915777 | 0.5775162
14156 | 1747.534058 | 840.17688 | 88.39927 | 0.5916915 | 0.57763
14157 | 1747.582153 | 839.96167 | 88.17708 | 0.5918003 | 0.5777388
14158 | 1747.632568 | 839.903625 | 88.17253 | 0.5919239 | 0.5778625
14159 | 1747.683105 | 839.922241 | 88.27225 | 0.5920031 | 0.5779416
14160 | 1747.733521 | 839.944092 | 88.4077 | 0.5921365 | 0.5780751
14161 | 1747.784058 | 839.896729 | 88.1386 | 0.5922404 | 0.578179
14162 | 1747.832275 | 840.093628 | 88.27013 | 0.5923294 | 0.5782679
14163 | 1747.88269 | 839.849609 | 88.09461 | 0.5924431 | 0.5783817
14164 | 1747.933228 | 840.061768 | 88.20004 | 0.5925864 | 0.578525
14165 | 1747.983643 | 839.974731 | 87.96085 | 0.5926803 | 0.5786189
14166 | 1748.034058 | 840.025391 | 87.89437 | 0.5928039 | 0.5787424
14167 | 1748.082275 | 840.014648 | 87.77757 | 0.5928829 | 0.5788215
14168 | 1748.132813 | 840.011597 | 87.71148 | 0.5930113 | 0.5789499
14169 | 1748.183228 | 840.004761 | 87.69007 | 0.59312 | 0.5790586
14170 | 1748.233643 | 839.985718 | 88.00649 | 0.5931991 | 0.5791376
14171 | 1748.281982 | 839.925842 | 88.04613 | 0.5932978 | 0.5792364
14172 | 1748.332275 | 840.115234 | 87.93144 | 0.5934016 | 0.5793401
14173 | 1748.382813 | 839.904114 | 87.72516 | 0.5935201 | 0.5794586
14174 | 1748.433228 | 840.014648 | 87.8581 | 0.5936238 | 0.5795623
14175 | 1748.483643 | 839.837585 | 87.69646 | 0.5937225 | 0.5796611
14176 | 1748.534058 | 840.184143 | 87.82944 | 0.5938262 | 0.5797647
14177 | 1748.582275 | 839.979492 | 87.71594 | 0.5939446 | 0.5798832
14178 | 1748.63269 | 840.012817 | 87.64803 | 0.5940532 | 0.5799918
14179 | 1748.683105 | 839.950684 | 87.48759 | 0.5941667 | 0.5801053
14180 | 1748.733521 | 839.95697 | 87.55948 | 0.5942802 | 0.5802188
14181 | 1748.783936 | 840.032776 | 87.33659 | 0.5943887 | 0.5803273
14182 | 1748.832153 | 840.007141 | 87.61035 | 0.5945072 | 0.5804457
14183 | 1748.882568 | 839.961121 | 87.42959 | 0.5945663 | 0.5805049
14184 | 1748.932983 | 839.971375 | 87.54885 | 0.5946896 | 0.5806282
14185 | 1748.983398 | 839.982666 | 87.46622 | 0.594808 | 0.5807466
14186 | 1749.033813 | 840.044739 | 87.55666 | 0.5949559 | 0.5808945
14187 | 1749.082153 | 839.978271 | 87.45505 | 0.5950348 | 0.5809734
14188 | 1749.132568 | 839.852966 | 87.29398 | 0.5951433 | 0.5810818
14189 | 1749.183105 | 839.985107 | 87.09929 | 0.5952222 | 0.5811607
14190 | 1749.233398 | 840.029297 | 87.09365 | 0.5953355 | 0.5812741
14191 | 1749.283813 | 839.993652 | 87.05485 | 0.5954242 | 0.5813628
14192 | 1749.332153 | 839.964478 | 87.04964 | 0.5955425 | 0.581481
14193 | 1749.382568 | 839.844971 | 86.87549 | 0.5956805 | 0.581619
14194 | 1749.432983 | 840.036255 | 87.24176 | 0.5957889 | 0.5817274
14195 | 1749.483398 | 840.011597 | 87.15854 | 0.5959022 | 0.5818407
14196 | 1749.533936 | 840.022034 | 87.4318 | 0.5960105 | 0.5819491
14197 | 1749.582031 | 839.989075 | 87.3779 | 0.5961041 | 0.5820426
14198 | 1749.632446 | 840.014648 | 87.51197 | 0.5962174 | 0.5821559
14199 | 1749.682861 | 839.97937 | 87.0079 | 0.5963109 | 0.5822495
14200 | 1749.733276 | 840.022034 | 87.06475 | 0.5964291 | 0.5823677
14201 | 1749.783569 | 840.047058 | 87.13671 | 0.5965423 | 0.5824809
14202 | 1749.833984 | 840.014648 | 87.07022 | 0.5966703 | 0.5826089
14203 | 1749.882324 | 839.992554 | 86.90583 | 0.5967441 | 0.5826827
14204 | 1749.932617 | 840.010376 | 87.12101 | 0.5968967 | 0.5828353
14205 | 1749.983154 | 840.040161 | 86.94019 | 0.5969607 | 0.5828992
14206 | 1750.033447 | 839.912964 | 87.01302 | 0.5970837 | 0.5830222
14207 | 1750.083984 | 839.953613 | 86.88175 | 0.5971821 | 0.5831207
14208 | 1750.13208 | 840.144348 | 86.76685 | 0.5972903 | 0.5832289
14209 | 1750.182617 | 839.906555 | 86.71579 | 0.5974182 | 0.5833567
14210 | 1750.233032 | 840.048279 | 87.01918 | 0.5975116 | 0.5834502
14211 | 1750.283569 | 839.76947 | 86.70177 | 0.5976149 | 0.5835535
14212 | 1750.333984 | 840.090271 | 86.96029 | 0.597728 | 0.5836666
14213 | 1750.382202 | 840.047058 | 86.61297 | 0.597846 | 0.5837846
14214 | 1750.432617 | 839.81665 | 86.91905 | 0.5979689 | 0.5839075
14215 | 1750.48291 | 839.876953 | 86.74056 | 0.5980623 | 0.5840008
14216 | 1750.533447 | 840.097717 | 86.81045 | 0.5981508 | 0.5840894
14217 | 1750.58374 | 840.011047 | 86.47766 | 0.5982589 | 0.5841975
14218 | 1750.63208 | 839.92865 | 86.77084 | 0.5984112 | 0.5843498
14219 | 1750.682373 | 839.928162 | 86.54217 | 0.5984653 | 0.5844039
14220 | 1750.732788 | 839.945862 | 86.61504 | 0.5985881 | 0.5845267
14221 | 1750.783203 | 840.047546 | 86.76487 | 0.5987011 | 0.5846397
14222 | 1750.83374 | 840.000244 | 86.55594 | 0.5988042 | 0.5847428
14223 | 1750.884155 | 839.953613 | 86.28474 | 0.5989074 | 0.5848459
14224 | 1750.932251 | 840.091553 | 86.52711 | 0.5990105 | 0.5849491
14225 | 1750.982666 | 839.909973 | 86.25626 | 0.5991185 | 0.5850571
14226 | 1751.033081 | 840.180237 | 86.48736 | 0.5992708 | 0.5852093
14227 | 1751.083618 | 839.971375 | 86.32288 | 0.5993493 | 0.5852879
14228 | 1751.134033 | 840.034485 | 86.56493 | 0.5994475 | 0.585386
14229 | 1751.182251 | 839.889282 | 86.37139 | 0.5995505 | 0.5854891
14230 | 1751.232666 | 839.971924 | 86.38029 | 0.5996536 | 0.5855922
14231 | 1751.283081 | 839.99646 | 86.32647 | 0.5997517 | 0.5856903
14232 | 1751.333496 | 839.940002 | 86.33748 | 0.5998793 | 0.5858179
14233 | 1751.384033 | 839.820679 | 86.33122 | 0.5999872 | 0.5859258
14234 | 1751.432129 | 839.94635 | 86.30769 | 0.6000756 | 0.5860141
14235 | 1751.482544 | 839.960022 | 86.17929 | 0.6002129 | 0.5861515
14236 | 1751.532959 | 840.043274 | 86.20248 | 0.6003012 | 0.5862397
14237 | 1751.583374 | 840.07251 | 85.97629 | 0.6003895 | 0.586328
14238 | 1751.633789 | 840.004211 | 86.05003 | 0.6005218 | 0.5864604
14239 | 1751.682007 | 839.9505 | 86.3235 | 0.6006199 | 0.5865585
14240 | 1751.732544 | 839.999634 | 86.11157 | 0.6006935 | 0.586632
14241 | 1751.782959 | 839.946411 | 86.14026 | 0.6008454 | 0.586784
14242 | 1751.833496 | 840.03241 | 86.0408 | 0.6009581 | 0.5868967
14243 | 1751.883789 | 839.9505 | 86.01719 | 0.6010463 | 0.5869849
14244 | 1751.932129 | 839.895508 | 85.94974 | 0.6011689 | 0.5871074
14245 | 1751.982544 | 839.932251 | 85.94551 | 0.6013012 | 0.5872397
14246 | 1752.032837 | 839.970825 | 85.9493 | 0.6013452 | 0.5872838
14247 | 1752.083374 | 839.902466 | 86.07284 | 0.6015118 | 0.5874504
14248 | 1752.133667 | 839.911743 | 85.9092 | 0.6016049 | 0.5875434
14249 | 1752.182007 | 840.003174 | 85.77463 | 0.6016734 | 0.587612
14250 | 1752.2323 | 840.094177 | 85.87794 | 0.6017861 | 0.5877246
14251 | 1752.282837 | 840.126587 | 85.9838 | 0.6019281 | 0.5878667
14252 | 1752.333252 | 840.06543 | 85.96225 | 0.6020407 | 0.5879793
14253 | 1752.383667 | 839.903015 | 85.44023 | 0.6021435 | 0.5880821
14254 | 1752.43396 | 839.928162 | 85.79339 | 0.6022561 | 0.5881946
14255 | 1752.482422 | 839.985168 | 85.56795 | 0.6023589 | 0.5882974
14256 | 1752.532837 | 840.029968 | 86.1386 | 0.6024568 | 0.5883953
14257 | 1752.58313 | 840.118835 | 85.57034 | 0.6025693 | 0.5885079
14258 | 1752.633667 | 839.831421 | 85.626 | 0.6026721 | 0.5886106
14259 | 1752.68396 | 839.952515 | 85.52668 | 0.6027895 | 0.588728
14260 | 1752.732178 | 840.082275 | 85.70819 | 0.602902 | 0.5888405
14261 | 1752.782593 | 839.907104 | 85.40361 | 0.6029949 | 0.5889335
14262 | 1752.833008 | 840.046387 | 85.50658 | 0.6031025 | 0.5890411
14263 | 1752.883423 | 839.841736 | 85.54704 | 0.6032101 | 0.5891487
14264 | 1752.933838 | 840.007202 | 85.55541 | 0.6033079 | 0.5892465
14265 | 1752.982056 | 839.88501 | 85.42223 | 0.6033959 | 0.5893345
14266 | 1753.032593 | 839.935486 | 85.46562 | 0.6035377 | 0.5894763
14267 | 1753.083008 | 839.909973 | 85.36576 | 0.6036501 | 0.5895887
14268 | 1753.133301 | 840.003845 | 85.63913 | 0.6037381 | 0.5896767
14269 | 1753.183716 | 840.007813 | 85.13179 | 0.6038407 | 0.5897793
14270 | 1753.232178 | 840.078857 | 85.31634 | 0.6039873 | 0.5899259
14271 | 1753.282593 | 840.007263 | 85.18388 | 0.6040851 | 0.5900236
14272 | 1753.333008 | 840.024841 | 85.2865 | 0.6041877 | 0.5901262
14273 | 1753.383545 | 839.975342 | 85.27793 | 0.6042707 | 0.5902093
14274 | 1753.43396 | 839.917786 | 85.16357 | 0.6043977 | 0.5903363
14275 | 1753.482178 | 840.060669 | 85.18879 | 0.60451 | 0.5904486
14276 | 1753.532593 | 840.082275 | 85.07272 | 0.6046175 | 0.590556
14277 | 1753.583008 | 839.930969 | 85.23715 | 0.6047102 | 0.5906488
14278 | 1753.633423 | 839.999634 | 85.15279 | 0.6048225 | 0.5907611
14279 | 1753.683716 | 839.956604 | 85.06924 | 0.6049446 | 0.5908831
14280 | 1753.731934 | 839.995972 | 85.05815 | 0.6049983 | 0.5909368
14281 | 1753.782349 | 840.000244 | 85.19506 | 0.6051349 | 0.5910735
14282 | 1753.832764 | 839.952515 | 85.11232 | 0.6052667 | 0.5912053
14283 | 1753.883179 | 839.866577 | 85.04271 | 0.6053692 | 0.5913077
14284 | 1753.933716 | 839.881042 | 85.11285 | 0.605457 | 0.5913956
14285 | 1753.984009 | 839.905518 | 84.79545 | 0.6055936 | 0.5915322
14286 | 1754.032349 | 840.022034 | 85.06927 | 0.6056814 | 0.59162
14287 | 1754.082642 | 839.949341 | 84.99963 | 0.6057839 | 0.5917224
14288 | 1754.133179 | 839.887817 | 84.80791 | 0.6059253 | 0.5918639
14289 | 1754.183594 | 840.021301 | 84.69161 | 0.6060326 | 0.5919712
14290 | 1754.233887 | 840.025391 | 85.02575 | 0.6060911 | 0.5920297
14291 | 1754.282104 | 840.143738 | 84.80219 | 0.6062276 | 0.5921662
14292 | 1754.33252 | 839.945129 | 84.5435 | 0.6063203 | 0.5922588
14293 | 1754.383545 | 839.84436 | 84.78903 | 0.6064421 | 0.5923807
14294 | 1754.433838 | 840.043274 | 85.01477 | 0.6065152 | 0.5924538
14295 | 1754.482178 | 840.035156 | 84.74364 | 0.6066468 | 0.5925854
14296 | 1754.532593 | 840.092651 | 84.72136 | 0.606754 | 0.5926926
14297 | 1754.58313 | 839.895203 | 84.73333 | 0.6068953 | 0.5928339
14298 | 1754.633545 | 839.996887 | 84.69286 | 0.6069733 | 0.5929118
14299 | 1754.68396 | 839.96051 | 84.35592 | 0.6070707 | 0.5930093
14300 | 1754.732178 | 840.028198 | 84.7263 | 0.6071828 | 0.5931213
14301 | 1754.782471 | 839.877502 | 84.59578 | 0.6073094 | 0.593248
14302 | 1754.833008 | 840.143677 | 84.54123 | 0.6074067 | 0.5933453
14303 | 1754.883301 | 839.869934 | 84.51889 | 0.6075139 | 0.5934525
14304 | 1754.933838 | 840.017395 | 84.56511 | 0.6076892 | 0.5936277
14305 | 1754.981934 | 839.898621 | 84.59816 | 0.6077086 | 0.5936472
14306 | 1755.032471 | 840.020874 | 84.54482 | 0.6078206 | 0.5937592
14307 | 1755.082764 | 839.919678 | 84.20838 | 0.6079277 | 0.5938662
14308 | 1755.133301 | 839.996033 | 84.31286 | 0.6080494 | 0.5939879
14309 | 1755.183594 | 839.900146 | 84.47732 | 0.6081369 | 0.5940755
14310 | 1755.231934 | 840.096619 | 84.44007 | 0.6082537 | 0.5941923
14311 | 1755.282349 | 839.910034 | 84.26343 | 0.6083948 | 0.5943334
14312 | 1755.332642 | 839.888489 | 84.37916 | 0.6084629 | 0.5944015
14313 | 1755.383179 | 839.930908 | 84.48371 | 0.6085845 | 0.5945231
14314 | 1755.433594 | 840.107422 | 84.3017 | 0.6086623 | 0.5946009
14315 | 1755.484009 | 840.010437 | 83.98351 | 0.6088034 | 0.5947419
14316 | 1755.532227 | 840.122131 | 84.02475 | 0.6089201 | 0.5948586
14317 | 1755.582764 | 839.973694 | 84.23812 | 0.609027 | 0.5949656
14318 | 1755.633179 | 839.981628 | 84.35555 | 0.6091145 | 0.5950531
14319 | 1755.683716 | 839.91626 | 83.90856 | 0.6092215 | 0.59516
14320 | 1755.731934 | 840.075623 | 84.26351 | 0.6093284 | 0.595267
14321 | 1755.782471 | 840.053528 | 83.97368 | 0.6094353 | 0.5953739
14322 | 1755.832886 | 840.086487 | 84.26539 | 0.6095374 | 0.5954759
14323 | 1755.883301 | 839.963318 | 83.80286 | 0.6096491 | 0.5955877
14324 | 1755.933594 | 839.967407 | 84.04578 | 0.6097317 | 0.5956703
14325 | 1755.981934 | 839.956665 | 83.99346 | 0.609858 | 0.5957966
14326 | 1756.032349 | 840.092102 | 83.8003 | 0.609994 | 0.5959326
14327 | 1756.082764 | 839.875305 | 83.9178 | 0.6100814 | 0.59602
14328 | 1756.133179 | 839.999207 | 83.94128 | 0.6101737 | 0.5961123
14329 | 1756.183472 | 839.974731 | 83.81061 | 0.6103048 | 0.5962434
14330 | 1756.233887 | 840.031738 | 83.89624 | 0.6103874 | 0.5963259
14331 | 1756.282104 | 839.94873 | 83.87371 | 0.6104942 | 0.5964328
14332 | 1756.332642 | 840.017944 | 83.81806 | 0.6105816 | 0.5965201
14333 | 1756.383057 | 840.00592 | 83.78098 | 0.6107029 | 0.5966415
14334 | 1756.433594 | 840.038025 | 84.01084 | 0.6108146 | 0.5967531
14335 | 1756.483887 | 839.995972 | 83.72093 | 0.6109262 | 0.5968647
14336 | 1756.532104 | 839.978882 | 83.79329 | 0.6110377 | 0.5969763
14337 | 1756.582642 | 839.962708 | 83.47057 | 0.6111348 | 0.5970733
14338 | 1756.633057 | 839.978271 | 83.57483 | 0.6112512 | 0.5971898
14339 | 1756.683472 | 839.866028 | 83.66376 | 0.6113725 | 0.597311
14340 | 1756.733887 | 840.104431 | 83.56114 | 0.6114646 | 0.5974032
14341 | 1756.782227 | 839.978271 | 83.50661 | 0.6115665 | 0.597505
14342 | 1756.832642 | 840.100525 | 83.72045 | 0.6116732 | 0.5976117
14343 | 1756.883057 | 839.93158 | 83.55879 | 0.6118138 | 0.5977523
14344 | 1756.933472 | 839.960022 | 83.53293 | 0.6118816 | 0.5978202
14345 | 1756.983887 | 839.801331 | 83.56004 | 0.6120174 | 0.5979559
14346 | 1757.032104 | 840.028809 | 83.42459 | 0.6120949 | 0.5980335
14347 | 1757.082397 | 840.042725 | 83.48323 | 0.6122306 | 0.5981692
14348 | 1757.132935 | 840.043274 | 83.50709 | 0.6123275 | 0.5982661
14349 | 1757.18335 | 839.804626 | 83.3279 | 0.6124487 | 0.5983872
14350 | 1757.233765 | 839.876343 | 83.28865 | 0.6125456 | 0.5984841
14351 | 1757.281982 | 839.916748 | 83.34607 | 0.6126667 | 0.5986052
14352 | 1757.33252 | 840.00592 | 83.49455 | 0.6127442 | 0.5986827
14353 | 1757.382813 | 840.093201 | 83.37801 | 0.6128604 | 0.598799
14354 | 1757.43335 | 840.012878 | 83.32416 | 0.6129718 | 0.5989104
14355 | 1757.483765 | 839.956665 | 83.06589 | 0.6130929 | 0.5990314
14356 | 1757.532104 | 839.9776 | 83.16624 | 0.6131607 | 0.5990992
14357 | 1757.582397 | 840.014038 | 83.28965 | 0.6133156 | 0.5992541
14358 | 1757.632813 | 839.970215 | 83.10782 | 0.6134076 | 0.5993461
14359 | 1757.683228 | 839.949829 | 83.11506 | 0.6134947 | 0.5994332
14360 | 1757.733643 | 839.937988 | 83.12431 | 0.613606 | 0.5995445
14361 | 1757.781982 | 840.071411 | 83.14574 | 0.6136737 | 0.5996123
14362 | 1757.832275 | 839.92688 | 83.28459 | 0.6138237 | 0.5997623
14363 | 1757.882813 | 839.689697 | 83.05647 | 0.6139302 | 0.5998688
14364 | 1757.933228 | 839.989624 | 82.94131 | 0.6140656 | 0.6000042
14365 | 1757.983643 | 840.038513 | 82.93153 | 0.6141382 | 0.6000768
14366 | 1758.034058 | 839.945129 | 83.16242 | 0.6142543 | 0.6001928
14367 | 1758.082275 | 839.91626 | 82.96619 | 0.6143655 | 0.6003041
14368 | 1758.132568 | 840.027039 | 82.9296 | 0.614496 | 0.6004346
14369 | 1758.182983 | 839.956055 | 82.93802 | 0.6145976 | 0.6005362
14370 | 1758.233521 | 840.064819 | 82.96105 | 0.6146846 | 0.6006232
14371 | 1758.283813 | 840.013977 | 82.73229 | 0.6147861 | 0.6007247
14372 | 1758.332153 | 840.024292 | 82.93246 | 0.6149118 | 0.6008504
14373 | 1758.382568 | 840.107422 | 82.90924 | 0.6150133 | 0.6009518
14374 | 1758.432983 | 839.917786 | 82.83897 | 0.6151196 | 0.6010582
14375 | 1758.483398 | 839.906067 | 82.7837 | 0.6152163 | 0.6011548
14376 | 1758.533936 | 839.995972 | 82.93649 | 0.6153419 | 0.6012804
14377 | 1758.582153 | 839.891663 | 82.92868 | 0.6154385 | 0.601377
14378 | 1758.632568 | 840.135193 | 82.79548 | 0.6155496 | 0.6014881
14379 | 1758.682861 | 839.974365 | 82.64761 | 0.6156751 | 0.6016137
14380 | 1758.733276 | 839.974365 | 82.75016 | 0.6157669 | 0.6017055
14381 | 1758.783813 | 839.984009 | 82.66477 | 0.6158828 | 0.6018214
14382 | 1758.834106 | 840.046448 | 82.53106 | 0.615989 | 0.6019276
14383 | 1758.882446 | 839.951965 | 82.617 | 0.6160711 | 0.6020097
14384 | 1758.932861 | 839.854858 | 82.94527 | 0.6162111 | 0.6021496
14385 | 1758.983276 | 840.04126 | 82.46115 | 0.6162931 | 0.6022317
14386 | 1759.033691 | 840.00592 | 82.55069 | 0.6164186 | 0.6023572
14387 | 1759.082031 | 839.856018 | 82.55945 | 0.6165248 | 0.6024634
14388 | 1759.132446 | 839.829712 | 82.44109 | 0.6166261 | 0.6025647
14389 | 1759.182861 | 839.943665 | 82.36983 | 0.6167226 | 0.6026612
14390 | 1759.233276 | 840.066956 | 82.36431 | 0.616848 | 0.6027866
14391 | 1759.283569 | 839.962708 | 82.46933 | 0.6169686 | 0.6029072
14392 | 1759.333984 | 839.923523 | 82.25422 | 0.6170506 | 0.6029892
14393 | 1759.382202 | 840.071411 | 82.1825 | 0.6171422 | 0.6030808
14394 | 1759.432617 | 840.066406 | 82.39928 | 0.6172724 | 0.603211
14395 | 1759.483032 | 839.945129 | 82.35848 | 0.6173544 | 0.603293
14396 | 1759.533569 | 839.933838 | 82.12978 | 0.6174653 | 0.6034039
14397 | 1759.583984 | 840.013489 | 82.04849 | 0.617634 | 0.6035726
14398 | 1759.632202 | 840.025452 | 82.2146 | 0.6177256 | 0.6036641
14399 | 1759.682617 | 839.904724 | 82.14322 | 0.617822 | 0.6037605
14400 | 1759.733154 | 840.009521 | 82.07064 | 0.6179039 | 0.6038425
14401 | 1759.783447 | 839.990784 | 82.25464 | 0.6180195 | 0.6039581
14402 | 1759.833862 | 839.908691 | 82.22964 | 0.6181014 | 0.60404
14403 | 1759.882202 | 839.954895 | 82.14316 | 0.6182074 | 0.604146
14404 | 1759.932495 | 840.099365 | 82.2189 | 0.6183568 | 0.6042953
14405 | 1759.98291 | 839.956055 | 82.1804 | 0.6184675 | 0.6044061
14406 | 1760.033325 | 839.908691 | 82.31569 | 0.6185687 | 0.6045072
14407 | 1760.083862 | 839.934387 | 82.2125 | 0.6186649 | 0.6046035
14408 | 1760.13208 | 839.980957 | 82.12516 | 0.6187612 | 0.6046998
14409 | 1760.182495 | 840.001465 | 82.02272 | 0.6188672 | 0.6048057
14410 | 1760.23291 | 839.945129 | 81.98298 | 0.6189635 | 0.604902
14411 | 1760.283325 | 839.97699 | 81.75425 | 0.619079 | 0.6050175
14412 | 1760.33374 | 840.049255 | 81.65408 | 0.6192137 | 0.6051523
14413 | 1760.381958 | 839.89801 | 81.61547 | 0.6193244 | 0.605263
14414 | 1760.432373 | 840.012878 | 81.71668 | 0.6193966 | 0.6053351
14415 | 1760.482788 | 839.890442 | 81.60098 | 0.6195361 | 0.6054747
14416 | 1760.533203 | 839.987244 | 81.86187 | 0.6196179 | 0.6055565
14417 | 1760.583618 | 840.045959 | 81.66513 | 0.6197381 | 0.6056767
14418 | 1760.634033 | 840.078857 | 81.78582 | 0.6198536 | 0.6057922
14419 | 1760.682251 | 839.987915 | 81.85608 | 0.6199353 | 0.6058739
14420 | 1760.732788 | 840.009888 | 81.73915 | 0.6200604 | 0.6059989
14421 | 1760.783203 | 839.965698 | 81.63572 | 0.6201565 | 0.6060951
14422 | 1760.83374 | 839.94873 | 81.41981 | 0.6202383 | 0.6061768
14423 | 1760.881958 | 839.919678 | 81.44471 | 0.6203488 | 0.6062874
14424 | 1760.932251 | 840.066895 | 81.62943 | 0.620469 | 0.6064075
14425 | 1760.982788 | 839.962219 | 81.49492 | 0.6205747 | 0.6065133
14426 | 1761.033203 | 840.006653 | 81.40927 | 0.6206949 | 0.6066334
14427 | 1761.083618 | 840.016785 | 81.56066 | 0.6207958 | 0.6067343
14428 | 1761.134033 | 840.035156 | 81.65118 | 0.6209303 | 0.6068689
14429 | 1761.182251 | 839.904175 | 81.38853 | 0.6210264 | 0.6069649
14430 | 1761.232666 | 840.016724 | 81.77866 | 0.6211273 | 0.6070658
14431 | 1761.283081 | 839.973694 | 81.26055 | 0.6212137 | 0.6071523
14432 | 1761.333496 | 840.075012 | 81.33358 | 0.621329 | 0.6072675
14433 | 1761.383911 | 839.998535 | 81.1535 | 0.6214634 | 0.607402
14434 | 1761.432129 | 840.077759 | 81.09605 | 0.6215402 | 0.6074788
14435 | 1761.482422 | 839.934937 | 80.94774 | 0.6216747 | 0.6076133
14436 | 1761.532837 | 839.97699 | 81.16174 | 0.6217611 | 0.6076997
14437 | 1761.583252 | 839.907715 | 80.90075 | 0.6218811 | 0.6078197
14438 | 1761.633667 | 840.139221 | 81.19675 | 0.6219963 | 0.6079348
14439 | 1761.684082 | 839.894104 | 81.13927 | 0.622073 | 0.6080116
14440 | 1761.732422 | 839.980469 | 81.1152 | 0.622169 | 0.6081076
14441 | 1761.782715 | 839.933228 | 81.30018 | 0.6222889 | 0.6082275
14442 | 1761.833252 | 840.027649 | 81.24581 | 0.6224041 | 0.6083427
14443 | 1761.883789 | 840.030029 | 81.04761 | 0.6225144 | 0.608453
14444 | 1761.932007 | 839.976501 | 81.36092 | 0.6226439 | 0.6085825
14445 | 1761.982422 | 839.980042 | 80.87152 | 0.6227015 | 0.6086401
14446 | 1762.032715 | 840.125549 | 81.01184 | 0.6228597 | 0.6087983
14447 | 1762.083252 | 840.000854 | 81.03478 | 0.622946 | 0.6088846
14448 | 1762.133545 | 839.933716 | 81.04449 | 0.6230659 | 0.6090045
14449 | 1762.184082 | 840.019836 | 80.90836 | 0.623157 | 0.6090955
14450 | 1762.232178 | 839.840576 | 80.90056 | 0.6232576 | 0.6091962
14451 | 1762.282715 | 840.023682 | 80.62279 | 0.6233727 | 0.6093112
14452 | 1762.333008 | 840.070557 | 80.87016 | 0.6234733 | 0.6094118
14453 | 1762.383545 | 839.815063 | 80.86467 | 0.6236027 | 0.6095412
14454 | 1762.43396 | 840.012878 | 80.95102 | 0.6236841 | 0.6096227
14455 | 1762.482178 | 839.969116 | 80.77003 | 0.6238135 | 0.609752
14456 | 1762.532593 | 840.027039 | 80.85755 | 0.6239093 | 0.6098478
14457 | 1762.583008 | 839.998535 | 80.86646 | 0.6240194 | 0.609958
14458 | 1762.633423 | 839.904236 | 80.71498 | 0.62412 | 0.6100586
14459 | 1762.683838 | 839.984009 | 80.85118 | 0.6242253 | 0.6101639
14460 | 1762.732056 | 840.035156 | 80.78027 | 0.6243355 | 0.610274
14461 | 1762.782471 | 839.875977 | 80.7853 | 0.6243977 | 0.6103363
14462 | 1762.833008 | 840.091614 | 80.65474 | 0.6245605 | 0.610499
14463 | 1762.883423 | 839.940063 | 80.71076 | 0.624661 | 0.6105996
14464 | 1762.933838 | 839.954895 | 80.76832 | 0.6247806 | 0.6107192
14465 | 1762.982056 | 840.074463 | 80.50183 | 0.6248429 | 0.6107814
14466 | 1763.032471 | 839.84375 | 80.4491 | 0.6249816 | 0.6109202
14467 | 1763.082886 | 840.070557 | 80.50665 | 0.6251012 | 0.6110398
14468 | 1763.133301 | 840.085266 | 80.29066 | 0.6251969 | 0.6111355
14469 | 1763.183716 | 839.886719 | 80.34436 | 0.6252687 | 0.6112072
14470 | 1763.231934 | 839.986694 | 80.51378 | 0.6253882 | 0.6113268
14471 | 1763.282349 | 839.912292 | 80.28558 | 0.6255317 | 0.6114703
14472 | 1763.332764 | 839.959412 | 80.51743 | 0.6256321 | 0.6115707
14473 | 1763.383179 | 839.970215 | 80.15936 | 0.6257517 | 0.6116902
14474 | 1763.433594 | 839.907715 | 80.24774 | 0.6258569 | 0.6117954
14475 | 1763.481934 | 840.05719 | 80.36465 | 0.625919 | 0.6118575
14476 | 1763.532349 | 840.071045 | 80.423 | 0.626048 | 0.6119866
14477 | 1763.582764 | 840.028198 | 80.28713 | 0.6261484 | 0.612087
14478 | 1763.633179 | 839.972412 | 80.20152 | 0.6262775 | 0.612216
14479 | 1763.683594 | 840.081299 | 80.28725 | 0.6263491 | 0.6122877
14480 | 1763.734009 | 839.891052 | 80.23208 | 0.626459 | 0.6123976
14481 | 1763.782104 | 839.921753 | 80.25689 | 0.6265689 | 0.6125075
14482 | 1763.832642 | 840.110107 | 80.13617 | 0.6266597 | 0.6125982
14483 | 1763.883057 | 840.052734 | 80.01771 | 0.6267791 | 0.6127176
14484 | 1763.933594 | 839.969666 | 80.2384 | 0.6269367 | 0.6128753
14485 | 1763.984009 | 840.091614 | 79.92592 | 0.6270322 | 0.6129707
14486 | 1764.032349 | 840.059143 | 80.26935 | 0.6271229 | 0.6130615
14487 | 1764.082764 | 839.90155 | 80.00638 | 0.6272375 | 0.6131761
14488 | 1764.133301 | 839.966309 | 80.06204 | 0.6273329 | 0.6132715
14489 | 1764.183716 | 839.868958 | 80.00945 | 0.6274762 | 0.6134147
14490 | 1764.231934 | 839.991333 | 79.66284 | 0.6275478 | 0.6134863
14491 | 1764.282349 | 840.066406 | 79.79972 | 0.6276575 | 0.6135961
14492 | 1764.332642 | 839.954895 | 79.88934 | 0.6277768 | 0.6137154
14493 | 1764.383179 | 839.994812 | 79.89582 | 0.6278579 | 0.6137965
14494 | 1764.433594 | 839.966309 | 79.76267 | 0.6279962 | 0.6139348
14495 | 1764.484009 | 840.092102 | 79.86452 | 0.6280678 | 0.6140064
14496 | 1764.532227 | 840.024292 | 80.0984 | 0.628187 | 0.6141256
14497 | 1764.582764 | 839.990784 | 79.72253 | 0.6282967 | 0.6142353
14498 | 1764.633179 | 840.027161 | 79.6977 | 0.6283874 | 0.6143259
14499 | 1764.683594 | 840.002014 | 79.68736 | 0.6284589 | 0.6143974
14500 | 1764.734009 | 840.064209 | 79.58616 | 0.6285972 | 0.6145357
14501 | 1764.782227 | 839.929871 | 79.62696 | 0.6287068 | 0.6146454
14502 | 1764.83252 | 839.86792 | 79.70173 | 0.6288402 | 0.6147788
14503 | 1764.882935 | 840.030701 | 79.59516 | 0.6289117 | 0.6148503
14504 | 1764.933472 | 839.972473 | 79.52521 | 0.6290404 | 0.614979
14505 | 1764.983765 | 839.923035 | 79.48845 | 0.6291834 | 0.6151219
14506 | 1765.032104 | 839.944763 | 79.4628 | 0.6292643 | 0.6152029
14507 | 1765.082642 | 840.019836 | 79.53455 | 0.6293596 | 0.6152982
14508 | 1765.133179 | 840.083435 | 79.44888 | 0.629493 | 0.6154316
14509 | 1765.183472 | 839.861633 | 79.4068 | 0.6295692 | 0.6155078
14510 | 1765.234009 | 840.054993 | 79.4797 | 0.6296788 | 0.6156174
14511 | 1765.282104 | 840.004822 | 79.31145 | 0.6297835 | 0.6157221
14512 | 1765.332642 | 840.11377 | 79.36868 | 0.6298978 | 0.6158364
14513 | 1765.382935 | 840.035156 | 79.4244 | 0.629993 | 0.6159316
14514 | 1765.43335 | 839.858093 | 79.30578 | 0.6301168 | 0.6160554
14515 | 1765.483765 | 840.008301 | 79.29577 | 0.630193 | 0.6161316
14516 | 1765.531982 | 839.875916 | 79.37095 | 0.630331 | 0.6162696
14517 | 1765.58252 | 839.945129 | 79.07484 | 0.6304452 | 0.6163838
14518 | 1765.632935 | 840.095337 | 79.37264 | 0.6305547 | 0.6164932
14519 | 1765.68335 | 839.986328 | 79.10783 | 0.6306593 | 0.6165979
14520 | 1765.733765 | 839.91687 | 79.35637 | 0.6307545 | 0.6166931
14521 | 1765.781982 | 839.991333 | 79.09188 | 0.6308639 | 0.6168024
14522 | 1765.832397 | 839.970215 | 79.29225 | 0.630959 | 0.6168976
14523 | 1765.882813 | 839.944153 | 79.07554 | 0.6310637 | 0.6170022
14524 | 1765.933228 | 839.956055 | 79.2124 | 0.6311683 | 0.6171068
14525 | 1765.983643 | 839.897949 | 79.07451 | 0.6312539 | 0.6171924
14526 | 1766.034058 | 839.956055 | 78.93921 | 0.6313727 | 0.6173113
14527 | 1766.082275 | 840.070557 | 78.99683 | 0.6314916 | 0.6174301
14528 | 1766.132813 | 840.066895 | 79.05296 | 0.6315914 | 0.61753
14529 | 1766.183228 | 839.919678 | 78.62851 | 0.631715 | 0.6176535
14530 | 1766.233643 | 840.001465 | 78.78111 | 0.6318148 | 0.6177534
14531 | 1766.284058 | 839.983459 | 78.85444 | 0.6319288 | 0.6178674
14532 | 1766.332397 | 840.041321 | 78.94237 | 0.6320239 | 0.6179624
14533 | 1766.382813 | 839.821838 | 78.82191 | 0.6321284 | 0.6180669
14534 | 1766.433228 | 840.077087 | 78.89526 | 0.6322424 | 0.618181
14535 | 1766.483643 | 840.008362 | 79.22573 | 0.6323516 | 0.6182902
14536 | 1766.533936 | 840.061768 | 78.7669 | 0.6324514 | 0.6183899
14537 | 1766.582275 | 839.835449 | 78.64711 | 0.6325654 | 0.6185039
14538 | 1766.632568 | 839.994263 | 78.73731 | 0.6326888 | 0.6186273
14539 | 1766.683105 | 839.925903 | 78.66578 | 0.6328027 | 0.6187413
14540 | 1766.733398 | 840.084106 | 78.41376 | 0.6328739 | 0.6188125
14541 | 1766.783936 | 839.879944 | 78.63353 | 0.6330069 | 0.6189454
14542 | 1766.832153 | 840.092102 | 78.54511 | 0.6331113 | 0.6190498
14543 | 1766.882568 | 839.925903 | 78.60163 | 0.6332157 | 0.6191543
14544 | 1766.932983 | 839.882751 | 78.52893 | 0.6333154 | 0.6192539
14545 | 1766.983398 | 840.019165 | 78.48768 | 0.6334055 | 0.6193441
14546 | 1767.033813 | 839.907837 | 78.51384 | 0.6335336 | 0.6194722
14547 | 1767.082031 | 839.973145 | 78.60298 | 0.6336427 | 0.6195813
14548 | 1767.132446 | 839.979492 | 78.43465 | 0.6337565 | 0.6196951
14549 | 1767.182861 | 839.900269 | 78.37911 | 0.6338704 | 0.6198089
14550 | 1767.233398 | 839.961121 | 78.51699 | 0.6339842 | 0.6199228
14551 | 1767.283813 | 839.878052 | 78.26651 | 0.634079 | 0.6200176
14552 | 1767.332275 | 839.8974 | 78.45016 | 0.6341596 | 0.6200982
14553 | 1767.382568 | 839.993713 | 78.12122 | 0.6342829 | 0.6202214
14554 | 1767.433105 | 839.998047 | 78.32325 | 0.6343919 | 0.6203305
14555 | 1767.483398 | 840.037598 | 78.15365 | 0.6344914 | 0.62043
14556 | 1767.533936 | 839.943665 | 78.08115 | 0.6345957 | 0.6205343
14557 | 1767.582153 | 839.965149 | 78.44454 | 0.6347047 | 0.6206433
14558 | 1767.632446 | 840.169861 | 78.34091 | 0.6348232 | 0.6207617
14559 | 1767.682861 | 840.000366 | 78.04289 | 0.6349321 | 0.6208707
14560 | 1767.733276 | 839.93689 | 78.27581 | 0.6350221 | 0.6209606
14561 | 1767.783691 | 839.950684 | 78.01112 | 0.6351453 | 0.6210838
14562 | 1767.834106 | 840.015137 | 78.22794 | 0.6352353 | 0.6211738
14563 | 1767.882324 | 839.95813 | 77.92979 | 0.6353442 | 0.6212827
14564 | 1767.932739 | 840.023743 | 78.05238 | 0.6354673 | 0.6214059
14565 | 1767.983276 | 839.907837 | 77.8176 | 0.635562 | 0.6215006
14566 | 1768.033691 | 840.095337 | 78.10093 | 0.6356756 | 0.6216142
14567 | 1768.084106 | 840.076782 | 77.96189 | 0.6357561 | 0.6216946
14568 | 1768.132324 | 839.983459 | 78.00342 | 0.6358744 | 0.621813
14569 | 1768.182739 | 839.93689 | 77.96382 | 0.635988 | 0.6219265
14570 | 1768.233154 | 840.09375 | 77.86071 | 0.6361157 | 0.6220543
14571 | 1768.283569 | 839.996948 | 77.90186 | 0.6362293 | 0.6221679
14572 | 1768.333984 | 840.04834 | 77.76162 | 0.6362955 | 0.6222341
14573 | 1768.382202 | 839.814575 | 78.04588 | 0.6364185 | 0.6223571
14574 | 1768.432739 | 839.904724 | 77.69848 | 0.6365226 | 0.6224612
14575 | 1768.483154 | 840.109192 | 77.75542 | 0.6366314 | 0.6225699
14576 | 1768.533569 | 840.054932 | 77.70069 | 0.6367591 | 0.6226976
14577 | 1768.583984 | 839.852966 | 77.52985 | 0.6368489 | 0.6227875
14578 | 1768.632202 | 839.957581 | 77.87779 | 0.6369577 | 0.6228962
14579 | 1768.682617 | 840.008972 | 77.49784 | 0.6370616 | 0.6230002
14580 | 1768.73291 | 840.015137 | 77.69995 | 0.6371657 | 0.6231042
14581 | 1768.783325 | 840.004333 | 77.6121 | 0.6372839 | 0.6232224
14582 | 1768.83374 | 839.980042 | 77.6992 | 0.6373641 | 0.6233027
14583 | 1768.881958 | 839.969727 | 77.57934 | 0.637487 | 0.6234256
14584 | 1768.932373 | 839.881592 | 77.60432 | 0.6376004 | 0.623539
14585 | 1768.98291 | 839.986755 | 77.35389 | 0.6377091 | 0.6236477
14586 | 1769.033325 | 839.994202 | 77.58846 | 0.637813 | 0.6237516
14587 | 1769.08374 | 839.979492 | 77.33614 | 0.637898 | 0.6238366
14588 | 1769.131958 | 839.868408 | 77.5884 | 0.6380209 | 0.6239594
14589 | 1769.182373 | 839.957031 | 77.22382 | 0.63812 | 0.6240586
14590 | 1769.232788 | 840.000854 | 77.45664 | 0.6382003 | 0.6241388
14591 | 1769.283203 | 840.094299 | 77.27224 | 0.6383278 | 0.6242663
14592 | 1769.333618 | 839.839417 | 77.55478 | 0.6384222 | 0.6243608
14593 | 1769.384033 | 839.947449 | 77.19187 | 0.6385449 | 0.6244835
14594 | 1769.432373 | 840.026001 | 77.4601 | 0.6386629 | 0.6246015
14595 | 1769.482788 | 840.004822 | 77.15749 | 0.638729 | 0.6246675
14596 | 1769.533325 | 839.856567 | 77.42722 | 0.6388659 | 0.6248044
14597 | 1769.583618 | 839.943665 | 77.03063 | 0.6389744 | 0.6249129
14598 | 1769.631958 | 840.022583 | 77.28165 | 0.6390782 | 0.6250167
14599 | 1769.682373 | 840.059143 | 77.12691 | 0.6391725 | 0.6251111
14600 | 1769.732788 | 839.99762 | 77.25089 | 0.6393093 | 0.6252479
14601 | 1769.783203 | 839.95813 | 77.01327 | 0.6393801 | 0.6253186
14602 | 1769.833618 | 839.99762 | 77.25145 | 0.6395263 | 0.6254648
14603 | 1769.883911 | 840.023193 | 76.95183 | 0.6396347 | 0.6255733
14604 | 1769.932129 | 839.825073 | 77.1367 | 0.6397196 | 0.6256582
14605 | 1769.982544 | 840.097961 | 76.98147 | 0.6398092 | 0.6257477
14606 | 1770.032959 | 840.022583 | 77.18585 | 0.6399364 | 0.625875
14607 | 1770.083496 | 839.911804 | 76.99998 | 0.6400496 | 0.6259881
14608 | 1770.133911 | 839.954224 | 76.97734 | 0.6401768 | 0.6261154
14609 | 1770.182129 | 839.953674 | 76.77156 | 0.6402428 | 0.6261814
14610 | 1770.232544 | 840.127808 | 76.94319 | 0.6403653 | 0.6263039
14611 | 1770.283081 | 839.977661 | 76.87004 | 0.640469 | 0.6264075
14612 | 1770.333496 | 839.972473 | 76.89532 | 0.6405868 | 0.6265253
14613 | 1770.383911 | 839.957581 | 76.69125 | 0.6406763 | 0.6266148
14614 | 1770.432129 | 840.040771 | 76.71362 | 0.6407563 | 0.6266949
14615 | 1770.482544 | 840.003296 | 76.62527 | 0.6408741 | 0.6268126
14616 | 1770.533081 | 839.911194 | 77.05923 | 0.6410294 | 0.626968
14617 | 1770.583374 | 839.874634 | 76.54555 | 0.6411048 | 0.6270433
14618 | 1770.633911 | 839.979492 | 76.78186 | 0.6412225 | 0.627161
14619 | 1770.682129 | 839.936096 | 76.66136 | 0.6413449 | 0.6272834
14620 | 1770.732544 | 839.951355 | 76.7144 | 0.6414014 | 0.6273399
14621 | 1770.782837 | 840.074524 | 76.62707 | 0.6415332 | 0.6274717
14622 | 1770.833374 | 840.080139 | 76.53754 | 0.6416367 | 0.6275752
14623 | 1770.883789 | 839.921753 | 76.41731 | 0.6417637 | 0.6277023
14624 | 1770.932007 | 839.903625 | 76.5227 | 0.6418672 | 0.6278058
14625 | 1770.9823 | 840.007813 | 76.36742 | 0.6419613 | 0.6278999
14626 | 1771.032715 | 839.954285 | 76.50388 | 0.642046 | 0.6279845
14627 | 1771.083252 | 839.98645 | 76.33627 | 0.6421918 | 0.6281303
14628 | 1771.133667 | 840.091614 | 76.52259 | 0.6422905 | 0.6282291
14629 | 1771.184082 | 839.878662 | 76.49764 | 0.6423893 | 0.6283279
14630 | 1771.2323 | 839.990234 | 76.4911 | 0.6425163 | 0.6284548
14631 | 1771.282837 | 839.936096 | 76.25297 | 0.6425915 | 0.62853
14632 | 1771.333252 | 839.99762 | 76.47332 | 0.642709 | 0.6286476
14633 | 1771.383789 | 840.004211 | 76.43424 | 0.6428359 | 0.6287745
14634 | 1771.432007 | 840.018066 | 76.2947 | 0.6429252 | 0.6288638
14635 | 1771.482422 | 840.073242 | 76.41751 | 0.6430427 | 0.6289813
14636 | 1771.532837 | 839.965027 | 76.16407 | 0.643132 | 0.6290705
14637 | 1771.58313 | 839.935486 | 76.09167 | 0.6432494 | 0.629188
14638 | 1771.633667 | 840.115356 | 76.1968 | 0.6433481 | 0.6292867
14639 | 1771.684082 | 839.830811 | 76.07735 | 0.643489 | 0.6294276
14640 | 1771.7323 | 839.953674 | 76.08271 | 0.6435595 | 0.6294981
14641 | 1771.782715 | 840.011597 | 76.04246 | 0.6436722 | 0.6296108
14642 | 1771.83313 | 840.022034 | 76.05175 | 0.6437942 | 0.6297328
14643 | 1771.883545 | 839.917786 | 76.2868 | 0.6438882 | 0.6298267
14644 | 1771.93396 | 840.244934 | 75.97049 | 0.6440103 | 0.6299488
14645 | 1771.982178 | 840.015137 | 75.99604 | 0.6441323 | 0.6300709
14646 | 1772.032715 | 839.846069 | 76.03539 | 0.6442215 | 0.63016
14647 | 1772.083008 | 839.950623 | 76.02696 | 0.6443247 | 0.6302633
14648 | 1772.133423 | 840.015137 | 76.00152 | 0.6444186 | 0.6303572
14649 | 1772.183838 | 839.910706 | 76.17404 | 0.6445453 | 0.6304838
14650 | 1772.232056 | 839.960632 | 76.1982 | 0.6446485 | 0.6305871
14651 | 1772.282593 | 840.047058 | 76.07607 | 0.6447564 | 0.630695
14652 | 1772.333008 | 840.087524 | 75.98686 | 0.644869 | 0.6308075
14653 | 1772.383423 | 840.057861 | 75.55469 | 0.6449722 | 0.6309107
14654 | 1772.433838 | 840.047791 | 75.77827 | 0.6451269 | 0.6310655
14655 | 1772.482056 | 839.928711 | 75.70175 | 0.6451926 | 0.6311312
14656 | 1772.532471 | 840.101196 | 75.61175 | 0.6452957 | 0.6312343
14657 | 1772.583008 | 839.961121 | 75.54086 | 0.6454364 | 0.631375
14658 | 1772.633301 | 839.986328 | 75.56248 | 0.6455067 | 0.6314453
14659 | 1772.683716 | 839.924194 | 75.58657 | 0.6456098 | 0.6315484
14660 | 1772.732056 | 839.938965 | 75.62769 | 0.6457223 | 0.6316609
14661 | 1772.782471 | 840.001465 | 75.47097 | 0.6458067 | 0.6317452
14662 | 1772.832886 | 840.108154 | 75.594 | 0.6459238 | 0.6318624
14663 | 1772.883301 | 840.059143 | 75.53795 | 0.6460456 | 0.6319842
14664 | 1772.933716 | 839.979492 | 75.43152 | 0.6461487 | 0.6320873
14665 | 1772.981934 | 839.903625 | 75.56877 | 0.6462377 | 0.6321762
14666 | 1773.032349 | 840.064819 | 75.41266 | 0.6463314 | 0.6322699
14667 | 1773.082764 | 840.036255 | 75.2753 | 0.6464578 | 0.6323964
14668 | 1773.133179 | 840.086426 | 75.47752 | 0.6465421 | 0.6324807
14669 | 1773.183594 | 839.874207 | 75.45406 | 0.6466639 | 0.6326024
14670 | 1773.233887 | 839.964478 | 75.21835 | 0.6467856 | 0.6327242
14671 | 1773.282227 | 840.130615 | 75.22469 | 0.6468698 | 0.6328084
14672 | 1773.332642 | 839.841736 | 75.36554 | 0.6470056 | 0.6329441
14673 | 1773.383057 | 839.993713 | 75.32325 | 0.6470945 | 0.6330331
14674 | 1773.433472 | 840.056824 | 75.39634 | 0.6471975 | 0.633136
14675 | 1773.484009 | 839.914063 | 75.14415 | 0.6473192 | 0.6332577
14676 | 1773.532227 | 839.967468 | 75.33089 | 0.6474127 | 0.6333513
14677 | 1773.582764 | 840.022583 | 74.94512 | 0.6474969 | 0.6334355
14678 | 1773.633179 | 840.022034 | 74.96881 | 0.6475952 | 0.6335337
14679 | 1773.683716 | 840.018677 | 74.66953 | 0.6477448 | 0.6336834
14680 | 1773.734009 | 839.960632 | 75.19917 | 0.6478337 | 0.6337723
14681 | 1773.782227 | 839.994263 | 74.88175 | 0.64796 | 0.6338985
14682 | 1773.832764 | 839.925293 | 75.29708 | 0.6480488 | 0.6339874
14683 | 1773.883057 | 839.957581 | 74.84671 | 0.648147 | 0.6340856
14684 | 1773.933594 | 839.946472 | 75.06942 | 0.6482826 | 0.6342211
14685 | 1773.983887 | 840.126648 | 75.07819 | 0.6483994 | 0.634338
14686 | 1774.032227 | 840.003723 | 75.19934 | 0.6484882 | 0.6344268
14687 | 1774.082642 | 839.813171 | 74.99374 | 0.6485817 | 0.6345203
14688 | 1774.133057 | 839.932678 | 75.08535 | 0.6487126 | 0.6346511
14689 | 1774.183472 | 839.809326 | 74.76587 | 0.6488153 | 0.6347539
14690 | 1774.233887 | 840.094238 | 74.9041 | 0.6489134 | 0.634852
14691 | 1774.282104 | 840.017578 | 74.81291 | 0.6490068 | 0.6349454
14692 | 1774.332397 | 840.015137 | 74.91809 | 0.6491003 | 0.6350388
14693 | 1774.382935 | 839.891663 | 74.96132 | 0.6492404 | 0.6351789
14694 | 1774.43335 | 839.881104 | 74.6723 | 0.6493151 | 0.6352537
14695 | 1774.483765 | 839.846069 | 74.54867 | 0.6494131 | 0.6353517
14696 | 1774.531982 | 839.882751 | 74.62425 | 0.6495486 | 0.6354871
14697 | 1774.58252 | 840.03241 | 74.55004 | 0.6496513 | 0.6355898
14698 | 1774.632935 | 839.942505 | 74.60787 | 0.6497679 | 0.6357065
14699 | 1774.68335 | 840.068665 | 74.53191 | 0.6498473 | 0.6357859
14700 | 1774.733765 | 840.090332 | 74.62389 | 0.6499827 | 0.6359212
14701 | 1774.782104 | 839.928711 | 74.49703 | 0.6500387 | 0.6359772
14702 | 1774.83252 | 839.979492 | 74.58832 | 0.6501646 | 0.6361032
14703 | 1774.882813 | 839.892944 | 74.41611 | 0.650272 | 0.6362105
14704 | 1774.933228 | 839.895569 | 74.45895 | 0.6504072 | 0.6363458
14705 | 1774.983643 | 839.982178 | 74.30168 | 0.6504959 | 0.6364344
14706 | 1775.031982 | 839.972412 | 74.53875 | 0.6505985 | 0.636537
14707 | 1775.082275 | 840.025452 | 74.46444 | 0.6507011 | 0.6366396
14708 | 1775.13269 | 839.947083 | 74.47312 | 0.6508176 | 0.6367562
14709 | 1775.183105 | 840.017639 | 74.2509 | 0.6509156 | 0.6368541
14710 | 1775.233521 | 840.060669 | 74.4891 | 0.6510321 | 0.6369707
14711 | 1775.283936 | 839.862976 | 74.25284 | 0.6511626 | 0.6371012
14712 | 1775.332275 | 840.030029 | 74.37352 | 0.6512418 | 0.6371804
14713 | 1775.38269 | 840.115356 | 74.20108 | 0.651349 | 0.6372876
14714 | 1775.432983 | 839.892334 | 74.40553 | 0.6514516 | 0.6373901
14715 | 1775.483398 | 840.122742 | 74.203 | 0.651596 | 0.6375345
14716 | 1775.533813 | 840.050964 | 74.14188 | 0.6516566 | 0.6375951
14717 | 1775.582153 | 839.948853 | 74.01821 | 0.6517591 | 0.6376976
14718 | 1775.632568 | 840.018677 | 74.22548 | 0.6518988 | 0.6378373
14719 | 1775.683105 | 839.927673 | 74.02007 | 0.6520059 | 0.6379445
14720 | 1775.733398 | 840.068665 | 74.02628 | 0.6520897 | 0.6380283
14721 | 1775.783936 | 839.866577 | 73.95489 | 0.6522341 | 0.6381727
14722 | 1775.832153 | 840.035217 | 74.04213 | 0.6523039 | 0.6382425
14723 | 1775.882568 | 839.942505 | 73.8527 | 0.6524064 | 0.638345
14724 | 1775.932983 | 840.046448 | 73.82914 | 0.652532 | 0.6384706
14725 | 1775.983276 | 839.931641 | 73.86885 | 0.6526251 | 0.6385637
14726 | 1776.033813 | 840.016846 | 74.07385 | 0.6527322 | 0.6386707
14727 | 1776.084106 | 839.945923 | 73.91786 | 0.6528439 | 0.6387824
14728 | 1776.132446 | 839.992554 | 73.8765 | 0.6529509 | 0.6388895
14729 | 1776.182739 | 840.003723 | 73.68588 | 0.6530393 | 0.6389779
14730 | 1776.233276 | 839.83844 | 73.95872 | 0.6531742 | 0.6391128
14731 | 1776.283691 | 840.06134 | 73.63729 | 0.6532719 | 0.6392104
14732 | 1776.334106 | 840.057312 | 73.7424 | 0.6533603 | 0.6392988
14733 | 1776.382324 | 839.901978 | 73.65305 | 0.6534858 | 0.6394244
14734 | 1776.432739 | 839.916382 | 73.84071 | 0.6535788 | 0.6395174
14735 | 1776.483154 | 840.057861 | 73.6688 | 0.6536997 | 0.6396383
14736 | 1776.533447 | 839.949402 | 73.77533 | 0.6538066 | 0.6397452
14737 | 1776.583984 | 840.041504 | 73.75033 | 0.6539136 | 0.6398521
14738 | 1776.632202 | 839.996948 | 73.57765 | 0.6540251 | 0.6399637
14739 | 1776.682739 | 839.903137 | 73.50465 | 0.6541506 | 0.6400892
14740 | 1776.733154 | 839.945923 | 73.49572 | 0.6542528 | 0.6401914
14741 | 1776.783691 | 839.947083 | 73.38398 | 0.6542993 | 0.6402379
14742 | 1776.833984 | 840.078491 | 73.50767 | 0.6544154 | 0.640354
14743 | 1776.882202 | 840.010559 | 73.43394 | 0.6545316 | 0.6404702
14744 | 1776.932617 | 840.126648 | 73.34442 | 0.654657 | 0.6405956
14745 | 1776.983154 | 839.877563 | 73.26963 | 0.6547592 | 0.6406977
14746 | 1777.033569 | 840.169312 | 73.26099 | 0.654866 | 0.6408046
14747 | 1777.083984 | 839.88916 | 73.33398 | 0.6549635 | 0.6409021
14748 | 1777.13208 | 839.852539 | 73.52358 | 0.6550796 | 0.6410181
14749 | 1777.182495 | 840.056824 | 73.36645 | 0.6551817 | 0.6411203
14750 | 1777.23291 | 840.035706 | 73.52077 | 0.6552653 | 0.6412039
14751 | 1777.283325 | 839.966858 | 73.5293 | 0.6553813 | 0.6413199
14752 | 1777.33374 | 839.891113 | 73.34054 | 0.655502 | 0.6414406
14753 | 1777.381958 | 839.965149 | 73.28146 | 0.6555948 | 0.6415334
14754 | 1777.432373 | 840.19397 | 73.32223 | 0.6557015 | 0.6416401
14755 | 1777.482788 | 839.91687 | 73.15223 | 0.6558547 | 0.6417932
14756 | 1777.533203 | 840.003784 | 73.25516 | 0.6559103 | 0.6418489
14757 | 1777.583618 | 839.982178 | 73.16479 | 0.6560263 | 0.6419649
14758 | 1777.634033 | 839.971375 | 73.07372 | 0.656133 | 0.6420715
14759 | 1777.682251 | 840.112 | 73.03274 | 0.6562489 | 0.6421875
14760 | 1777.732544 | 840.011047 | 73.00655 | 0.6563417 | 0.6422802
14761 | 1777.783081 | 840.132996 | 73.09609 | 0.656439 | 0.6423776
14762 | 1777.833374 | 839.957031 | 73.00732 | 0.6565781 | 0.6425167
14763 | 1777.883911 | 840.028381 | 73.09552 | 0.6566569 | 0.6425955
14764 | 1777.932007 | 840.061279 | 73.07135 | 0.6567774 | 0.642716
14765 | 1777.982544 | 839.978943 | 72.98019 | 0.6568841 | 0.6428226
14766 | 1778.032837 | 839.900269 | 72.95633 | 0.6570092 | 0.6429477
14767 | 1778.083374 | 839.908752 | 72.751 | 0.6571343 | 0.6430728
14768 | 1778.133667 | 839.952026 | 73.0207 | 0.6572131 | 0.6431516
14769 | 1778.184082 | 840.03241 | 72.82947 | 0.6573057 | 0.6432443
14770 | 1778.2323 | 839.863586 | 72.78942 | 0.6574354 | 0.643374
14771 | 1778.282715 | 840.017639 | 72.72981 | 0.6575234 | 0.643462
14772 | 1778.33313 | 839.992004 | 72.70556 | 0.6576438 | 0.6435824
14773 | 1778.383545 | 839.903137 | 72.63178 | 0.6577642 | 0.6437028
14774 | 1778.43396 | 839.856567 | 72.93464 | 0.6578429 | 0.6437815
14775 | 1778.482178 | 839.967468 | 72.67825 | 0.6579494 | 0.643888
14776 | 1778.532715 | 839.927673 | 72.70217 | 0.6580513 | 0.6439898
14777 | 1778.58313 | 839.995361 | 72.47939 | 0.658167 | 0.6441056
14778 | 1778.633545 | 839.923706 | 72.71899 | 0.6582827 | 0.6442213
14779 | 1778.68396 | 839.909363 | 72.4955 | 0.6583891 | 0.6443277
14780 | 1778.732178 | 839.985168 | 72.61918 | 0.6585002 | 0.6444388
14781 | 1778.782593 | 840.053528 | 72.60972 | 0.6585974 | 0.6445359
14782 | 1778.832886 | 839.898621 | 72.63665 | 0.6587408 | 0.6446793
14783 | 1778.883423 | 839.967468 | 72.31188 | 0.6588194 | 0.644758
14784 | 1778.933716 | 840.049866 | 72.35363 | 0.6589397 | 0.6448783
14785 | 1778.981934 | 840.007324 | 72.39204 | 0.6590137 | 0.6449522
14786 | 1779.032349 | 839.960083 | 72.56603 | 0.6591339 | 0.6450725
14787 | 1779.082764 | 839.985718 | 72.32511 | 0.659231 | 0.6451695
14788 | 1779.133179 | 839.996521 | 72.56494 | 0.6593466 | 0.6452852
14789 | 1779.183594 | 839.884521 | 72.34083 | 0.6594483 | 0.6453869
14790 | 1779.234009 | 840.024902 | 72.36673 | 0.6595777 | 0.6455163
14791 | 1779.282227 | 839.938965 | 72.30928 | 0.6596979 | 0.6456365
14792 | 1779.332642 | 839.953125 | 72.28021 | 0.6597534 | 0.6456919
14793 | 1779.383057 | 839.993103 | 72.25647 | 0.6598827 | 0.6458213
14794 | 1779.433472 | 839.938477 | 72.18243 | 0.6600029 | 0.6459414
14795 | 1779.483887 | 840.039063 | 72.1719 | 0.660086 | 0.6460246
14796 | 1779.532227 | 839.988586 | 72.19744 | 0.6602107 | 0.6461493
14797 | 1779.58252 | 840.200684 | 72.07072 | 0.6602892 | 0.6462278
14798 | 1779.633057 | 839.754639 | 72.09493 | 0.6603955 | 0.6463341
14799 | 1779.683472 | 840.054565 | 72.10259 | 0.6605017 | 0.6464403
14800 | 1779.733887 | 839.981628 | 71.99603 | 0.660631 | 0.6465695
14801 | 1779.782104 | 839.984619 | 72.15335 | 0.6607464 | 0.646685
14802 | 1779.83252 | 839.938599 | 71.95999 | 0.6608203 | 0.6467588
14803 | 1779.882813 | 840.038452 | 71.95339 | 0.6609588 | 0.6468973
14804 | 1779.933228 | 840.034607 | 71.99316 | 0.6610511 | 0.6469896
14805 | 1779.983643 | 840.023682 | 71.93322 | 0.6611388 | 0.6470774
14806 | 1780.034058 | 839.946472 | 72.14129 | 0.661268 | 0.6472065
14807 | 1780.082275 | 840.082825 | 71.95081 | 0.6613833 | 0.6473219
14808 | 1780.13269 | 839.945923 | 71.87528 | 0.6614848 | 0.6474234
14809 | 1780.183105 | 839.962402 | 71.6834 | 0.6615817 | 0.6475202
14810 | 1780.233521 | 840.01001 | 71.88953 | 0.6616831 | 0.6476217
14811 | 1780.283936 | 840.075195 | 71.59983 | 0.6618031 | 0.6477417
14812 | 1780.332275 | 839.963379 | 71.88788 | 0.6618907 | 0.6478293
14813 | 1780.38269 | 839.985168 | 71.61171 | 0.6619691 | 0.6479077
14814 | 1780.432983 | 839.996521 | 72.02084 | 0.6621258 | 0.6480644
14815 | 1780.483398 | 839.884521 | 71.59605 | 0.6622134 | 0.648152
14816 | 1780.533936 | 840.014709 | 71.75355 | 0.6623287 | 0.6482672
14817 | 1780.582153 | 839.891113 | 71.5114 | 0.6624209 | 0.6483594
14818 | 1780.632568 | 839.997681 | 71.58631 | 0.6625407 | 0.6484792
14819 | 1780.682983 | 840.121704 | 71.62543 | 0.6626236 | 0.6485622
14820 | 1780.733398 | 839.98468 | 71.6005 | 0.6627388 | 0.6486774
14821 | 1780.783813 | 840.03241 | 71.59315 | 0.6628678 | 0.6488064
14822 | 1780.832031 | 839.948853 | 71.61699 | 0.6629692 | 0.6489077
14823 | 1780.882446 | 839.974792 | 71.62524 | 0.6630843 | 0.6490229
14824 | 1780.932861 | 840.01001 | 71.49973 | 0.6631857 | 0.6491242
14825 | 1780.983276 | 840.085876 | 71.37517 | 0.6633008 | 0.6492393
14826 | 1781.033569 | 839.984619 | 71.72936 | 0.663379 | 0.6493176
14827 | 1781.084106 | 839.985168 | 71.37304 | 0.6635034 | 0.6494419
14828 | 1781.132324 | 840.100586 | 71.14716 | 0.6635955 | 0.649534
14829 | 1781.182739 | 839.923706 | 71.25433 | 0.6637014 | 0.6496399
14830 | 1781.233154 | 839.9375 | 71.38107 | 0.6638486 | 0.6497872
14831 | 1781.283569 | 840.12561 | 71.43517 | 0.6639084 | 0.649847
14832 | 1781.333984 | 839.89978 | 71.14506 | 0.6640327 | 0.6499713
14833 | 1781.382568 | 839.973877 | 71.13433 | 0.6641155 | 0.6500541
14834 | 1781.432983 | 840.056213 | 71.45884 | 0.6642397 | 0.6501783
14835 | 1781.483521 | 839.989075 | 71.18229 | 0.6643225 | 0.6502611
14836 | 1781.533936 | 839.895203 | 71.07514 | 0.6644514 | 0.6503899
14837 | 1781.582031 | 839.998596 | 71.16379 | 0.6645295 | 0.6504681
14838 | 1781.632568 | 839.916382 | 71.07421 | 0.6646721 | 0.6506107
14839 | 1781.682983 | 840.049316 | 71.16321 | 0.6647549 | 0.6506934
14840 | 1781.733398 | 839.887329 | 71.10521 | 0.6648744 | 0.650813
14841 | 1781.783813 | 839.894592 | 70.81378 | 0.6649848 | 0.6509233
14842 | 1781.832031 | 840.09613 | 71.1033 | 0.6650813 | 0.6510199
14843 | 1781.882446 | 840.099365 | 70.91289 | 0.66521 | 0.6511486
14844 | 1781.932983 | 839.923096 | 71.00093 | 0.665279 | 0.6512175
14845 | 1781.983276 | 840.039673 | 70.9419 | 0.6653846 | 0.6513232
14846 | 1782.033691 | 839.967468 | 70.95233 | 0.6655316 | 0.6514702
14847 | 1782.084106 | 839.935486 | 70.59252 | 0.6656189 | 0.6515575
14848 | 1782.132324 | 839.977173 | 70.91579 | 0.66572 | 0.6516586
14849 | 1782.182739 | 839.929871 | 70.72392 | 0.6658303 | 0.6517688
14850 | 1782.233154 | 839.984131 | 70.76403 | 0.6659267 | 0.6518653
14851 | 1782.283569 | 839.920288 | 70.80642 | 0.6660553 | 0.6519939
14852 | 1782.333984 | 840.012451 | 70.82956 | 0.6661471 | 0.6520857
14853 | 1782.382324 | 840.122192 | 70.60495 | 0.6662665 | 0.6522051
14854 | 1782.432617 | 839.988586 | 70.62711 | 0.6663446 | 0.6522831
14855 | 1782.483154 | 839.999207 | 70.75242 | 0.6664685 | 0.6524071
14856 | 1782.533569 | 839.971375 | 70.76054 | 0.6665833 | 0.6525218
14857 | 1782.583984 | 840.031189 | 70.48585 | 0.6667026 | 0.6526412
14858 | 1782.632202 | 839.859436 | 70.55895 | 0.6667944 | 0.652733
14859 | 1782.682617 | 840.056824 | 70.41614 | 0.6668953 | 0.6528339
14860 | 1782.733032 | 840.071167 | 70.42422 | 0.6670101 | 0.6529486
14861 | 1782.783569 | 840.027832 | 70.73027 | 0.6670972 | 0.6530358
14862 | 1782.834106 | 840.067627 | 70.38909 | 0.667221 | 0.6531596
14863 | 1782.882324 | 840.03125 | 70.6122 | 0.6673128 | 0.6532514
14864 | 1782.932739 | 839.904846 | 70.36932 | 0.6674137 | 0.6533523
14865 | 1782.983032 | 840.129028 | 70.37609 | 0.66751 | 0.6534485
14866 | 1783.033569 | 840.010559 | 70.51946 | 0.6676521 | 0.6535907
14867 | 1783.083984 | 839.944275 | 70.20787 | 0.6677255 | 0.6536641
14868 | 1783.132202 | 840.002014 | 70.29929 | 0.6678401 | 0.6537787
14869 | 1783.182617 | 839.973877 | 70.19029 | 0.6679501 | 0.6538887
14870 | 1783.23291 | 839.907349 | 70.13259 | 0.6680784 | 0.654017
14871 | 1783.283447 | 839.998657 | 70.15441 | 0.6681518 | 0.6540903
14872 | 1783.333862 | 839.937988 | 70.22949 | 0.6682709 | 0.6542095
14873 | 1783.382202 | 840.006042 | 70.48746 | 0.6683809 | 0.6543194
14874 | 1783.432495 | 840.049316 | 70.17691 | 0.6684725 | 0.6544111
14875 | 1783.48291 | 840.008484 | 70.20068 | 0.6685733 | 0.6545119
14876 | 1783.533325 | 839.985718 | 70.14485 | 0.668729 | 0.6546676
14877 | 1783.583862 | 839.923035 | 70.1179 | 0.6688206 | 0.6547592
14878 | 1783.63208 | 839.925964 | 70.22447 | 0.6689121 | 0.6548507
14879 | 1783.682495 | 840.236572 | 69.86461 | 0.6690175 | 0.654956
14880 | 1783.73291 | 840.131897 | 70.05401 | 0.6690999 | 0.6550385
14881 | 1783.783325 | 839.933228 | 69.87868 | 0.6692189 | 0.6551575
14882 | 1783.833862 | 839.941467 | 69.97209 | 0.6693608 | 0.6552994
14883 | 1783.88208 | 840.110901 | 70.11243 | 0.6694569 | 0.6553955
14884 | 1783.932617 | 839.981628 | 69.88501 | 0.6695485 | 0.655487
14885 | 1783.983032 | 839.916382 | 69.7433 | 0.669672 | 0.6556106
14886 | 1784.033447 | 840.012939 | 69.91483 | 0.6697361 | 0.6556746
14887 | 1784.083862 | 839.934998 | 69.84216 | 0.6698916 | 0.6558302
14888 | 1784.13208 | 839.93103 | 69.84727 | 0.6699648 | 0.6559034
14889 | 1784.182495 | 840.024902 | 69.92243 | 0.6700837 | 0.6560223
14890 | 1784.23291 | 839.949402 | 69.8806 | 0.6702026 | 0.6561412
14891 | 1784.283325 | 840.064331 | 70.10397 | 0.6702895 | 0.6562281
14892 | 1784.33374 | 839.96637 | 69.96057 | 0.6703902 | 0.6563287
14893 | 1784.381958 | 839.913025 | 69.98624 | 0.6705181 | 0.6564567
14894 | 1784.432251 | 840.038025 | 69.70967 | 0.6706279 | 0.6565664
14895 | 1784.482788 | 839.992004 | 69.68197 | 0.6707102 | 0.6566487
14896 | 1784.533081 | 839.951416 | 69.57414 | 0.6708427 | 0.6567813
14897 | 1784.583618 | 840.1427 | 69.46246 | 0.6709204 | 0.6568589
14898 | 1784.634033 | 839.91687 | 69.52058 | 0.6710346 | 0.6569732
14899 | 1784.682251 | 840.052917 | 69.5623 | 0.6711534 | 0.657092
14900 | 1784.732666 | 839.965759 | 69.33442 | 0.6712448 | 0.6571834
14901 | 1784.783203 | 840.03064 | 69.35907 | 0.671359 | 0.6572976
14902 | 1784.833618 | 839.938599 | 69.48351 | 0.6714641 | 0.6574026
14903 | 1784.884155 | 840.016846 | 69.45606 | 0.6715508 | 0.6574894
14904 | 1784.932251 | 839.994324 | 69.34714 | 0.6716696 | 0.6576081
14905 | 1784.982666 | 839.902039 | 69.54047 | 0.671802 | 0.6577406
14906 | 1785.033203 | 840.073242 | 69.44574 | 0.6718842 | 0.6578227
14907 | 1785.083618 | 839.913025 | 69.20187 | 0.6719892 | 0.6579277
14908 | 1785.134033 | 839.763794 | 69.1608 | 0.6721216 | 0.6580601
14909 | 1785.182251 | 840.152832 | 69.36587 | 0.6721809 | 0.6581195
14910 | 1785.232788 | 839.955627 | 68.97181 | 0.672295 | 0.6582336
14911 | 1785.283081 | 839.941467 | 68.97811 | 0.6723862 | 0.6583248
14912 | 1785.333496 | 839.954956 | 69.15318 | 0.6724958 | 0.6584343
14913 | 1785.383911 | 839.962708 | 69.12851 | 0.6726235 | 0.6585621
14914 | 1785.432251 | 839.93042 | 69.08392 | 0.6727056 | 0.6586442
14915 | 1785.482666 | 840.100037 | 69.07661 | 0.6728425 | 0.6587811
14916 | 1785.532959 | 840.016174 | 68.91501 | 0.6729292 | 0.6588677
14917 | 1785.583496 | 839.85144 | 68.90611 | 0.6730431 | 0.6589817
14918 | 1785.633911 | 839.951477 | 69.08222 | 0.6731663 | 0.6591048
14919 | 1785.682129 | 840.035156 | 68.8029 | 0.6732484 | 0.6591869
14920 | 1785.732544 | 840.067627 | 68.69369 | 0.6733669 | 0.6593055
14921 | 1785.783081 | 839.998108 | 68.75025 | 0.673458 | 0.6593966
14922 | 1785.833496 | 839.941406 | 68.53946 | 0.6735629 | 0.6595015
14923 | 1785.883911 | 840.081421 | 68.74822 | 0.6736723 | 0.6596108
14924 | 1785.932129 | 839.973206 | 68.75511 | 0.6737725 | 0.6597111
14925 | 1785.982666 | 839.959473 | 68.84587 | 0.6738728 | 0.6598113
14926 | 1786.032959 | 839.976624 | 68.86956 | 0.673973 | 0.6599116
14927 | 1786.083374 | 839.847412 | 68.92804 | 0.6740914 | 0.66003
14928 | 1786.133911 | 840.067017 | 69.00113 | 0.674178 | 0.6601166
14929 | 1786.182129 | 840.103577 | 68.96053 | 0.6743192 | 0.6602577
14930 | 1786.232544 | 840.071167 | 68.71443 | 0.6744012 | 0.6603398
14931 | 1786.282959 | 839.912354 | 68.75801 | 0.6745469 | 0.6604854
14932 | 1786.333374 | 839.951965 | 68.56157 | 0.6746198 | 0.6605583
14933 | 1786.383789 | 839.988037 | 68.60295 | 0.6747336 | 0.6606721
14934 | 1786.432007 | 840.111389 | 68.62693 | 0.6748383 | 0.6607768
14935 | 1786.482422 | 840.056824 | 68.61732 | 0.674943 | 0.6608815
14936 | 1786.532959 | 839.943665 | 68.47459 | 0.6750658 | 0.6610044
14937 | 1786.583252 | 839.947632 | 68.33246 | 0.6751978 | 0.6611364
14938 | 1786.633667 | 840.012939 | 68.57262 | 0.6752707 | 0.6612092
14939 | 1786.684082 | 840.017578 | 68.49548 | 0.6753707 | 0.6613093
14940 | 1786.7323 | 839.998108 | 68.52101 | 0.6754981 | 0.6614367
14941 | 1786.782715 | 840.056824 | 68.46096 | 0.6756027 | 0.6615413
14942 | 1786.833252 | 839.918579 | 68.38067 | 0.6756573 | 0.6615959
14943 | 1786.883667 | 840.124634 | 68.35638 | 0.6757937 | 0.6617323
14944 | 1786.934082 | 839.913025 | 68.33054 | 0.6759074 | 0.661846
14945 | 1786.9823 | 840.11084 | 68.40462 | 0.6760075 | 0.661946
14946 | 1787.032715 | 839.954407 | 68.12658 | 0.6761211 | 0.6620597
14947 | 1787.083252 | 840.029541 | 68.16579 | 0.676203 | 0.6621415
14948 | 1787.133667 | 839.955627 | 68.25792 | 0.6763212 | 0.6622597
14949 | 1787.184082 | 839.944702 | 68.23204 | 0.6764348 | 0.6623733
14950 | 1787.2323 | 839.825684 | 67.98657 | 0.6765348 | 0.6624733
14951 | 1787.282715 | 840.03064 | 68.02763 | 0.6766438 | 0.6625824
14952 | 1787.333252 | 840.073792 | 67.93349 | 0.6767438 | 0.6626823
14953 | 1787.383667 | 839.991577 | 68.29546 | 0.676871 | 0.6628096
14954 | 1787.434082 | 840.002747 | 68.15054 | 0.6769664 | 0.6629049
14955 | 1787.4823 | 840.009094 | 68.05699 | 0.6770754 | 0.6630139
14956 | 1787.532715 | 839.958862 | 68.0638 | 0.6771753 | 0.6631139
14957 | 1787.58313 | 840.019226 | 68.12294 | 0.6773025 | 0.663241
14958 | 1787.633545 | 839.839539 | 67.99291 | 0.6773705 | 0.6633091
14959 | 1787.68396 | 839.950928 | 67.91893 | 0.6775204 | 0.6634589
14960 | 1787.732056 | 839.933899 | 67.80538 | 0.677584 | 0.6635225
14961 | 1787.782593 | 839.84259 | 67.99831 | 0.6776974 | 0.663636
14962 | 1787.833008 | 840.009033 | 67.82015 | 0.6778018 | 0.6637404
14963 | 1787.883423 | 839.951477 | 67.77793 | 0.6779244 | 0.6638629
14964 | 1787.933838 | 839.90094 | 67.7507 | 0.6780197 | 0.6639582
14965 | 1787.982178 | 840.170654 | 67.9097 | 0.6781286 | 0.6640671
14966 | 1788.032471 | 839.96582 | 67.68122 | 0.6782374 | 0.664176
14967 | 1788.083008 | 839.919739 | 67.50232 | 0.6783327 | 0.6642713
14968 | 1788.133423 | 840.074524 | 67.79768 | 0.6784642 | 0.6644028
14969 | 1788.18396 | 840.041992 | 67.58565 | 0.6785685 | 0.6645071
14970 | 1788.232056 | 840.022705 | 67.6255 | 0.6786593 | 0.6645978
14971 | 1788.282471 | 839.988037 | 67.6488 | 0.6787545 | 0.664693
14972 | 1788.333008 | 839.873535 | 67.55562 | 0.6788724 | 0.6648109
14973 | 1788.383301 | 839.981079 | 67.83274 | 0.6789812 | 0.6649197
14974 | 1788.433838 | 840.023865 | 67.68835 | 0.6790899 | 0.6650285
14975 | 1788.481934 | 840.09314 | 67.66015 | 0.6791715 | 0.6651101
14976 | 1788.532471 | 839.821899 | 67.5516 | 0.679312 | 0.6652506
14977 | 1788.582886 | 840.009888 | 67.47582 | 0.6794389 | 0.6653775
14978 | 1788.633301 | 839.872437 | 67.68131 | 0.6794842 | 0.6654228
14979 | 1788.683716 | 840.062988 | 67.69082 | 0.6796247 | 0.6655632
14980 | 1788.731934 | 839.893555 | 67.39415 | 0.6797289 | 0.6656674
14981 | 1788.782349 | 840.095947 | 67.4337 | 0.6798149 | 0.6657535
14982 | 1788.832764 | 839.850342 | 67.32503 | 0.6799553 | 0.6658939
14983 | 1788.883179 | 839.958801 | 67.40047 | 0.6800731 | 0.6660116
14984 | 1788.933594 | 840.000977 | 67.44003 | 0.6801591 | 0.6660977
14985 | 1788.984009 | 839.917847 | 67.22789 | 0.6802678 | 0.6662063
14986 | 1789.032227 | 839.846924 | 67.16552 | 0.6803447 | 0.6662833
14987 | 1789.082642 | 840.040894 | 67.25908 | 0.6804805 | 0.6664191
14988 | 1789.133179 | 840.070557 | 67.19822 | 0.6805801 | 0.6665187
14989 | 1789.183594 | 839.872498 | 67.11956 | 0.6806661 | 0.6666047
14990 | 1789.234009 | 839.893555 | 67.34826 | 0.6808019 | 0.6667404
14991 | 1789.282349 | 839.880493 | 67.45633 | 0.6809014 | 0.66684
14992 | 1789.332642 | 839.981079 | 67.37795 | 0.6809919 | 0.6669305
14993 | 1789.383057 | 840.09845 | 67.04855 | 0.6811186 | 0.6670571
14994 | 1789.433472 | 839.890015 | 66.86904 | 0.6812135 | 0.6671521
14995 | 1789.483887 | 840.084167 | 66.9943 | 0.6813176 | 0.6672561
14996 | 1789.532227 | 839.944275 | 67.11958 | 0.6814216 | 0.6673602
14997 | 1789.58252 | 840.004883 | 67.04447 | 0.6815618 | 0.6675003
14998 | 1789.632935 | 839.861755 | 66.86335 | 0.6816341 | 0.6675727
14999 | 1789.68335 | 840.015625 | 66.81898 | 0.6817291 | 0.6676676
15000 | 1789.733887 | 839.990417 | 66.81053 | 0.6818556 | 0.6677942
15001 | 1789.782104 | 840.023254 | 66.73202 | 0.681946 | 0.6678846
15002 | 1789.83252 | 840.133118 | 66.85885 | 0.6820726 | 0.6680111
15003 | 1789.882935 | 839.947632 | 67.06847 | 0.682172 | 0.6681106
15004 | 1789.933228 | 839.919067 | 66.92229 | 0.6822624 | 0.668201
15005 | 1789.983765 | 839.86853 | 66.92985 | 0.6823753 | 0.6683139
15006 | 1790.031982 | 840.016174 | 66.51471 | 0.6824928 | 0.6684314
15007 | 1790.082397 | 840.055603 | 66.79358 | 0.6826147 | 0.6685533
15008 | 1790.132813 | 840.022644 | 66.89964 | 0.6826825 | 0.6686211
15009 | 1790.18335 | 839.872498 | 66.73945 | 0.682818 | 0.6687565
15010 | 1790.233765 | 839.9328 | 66.57711 | 0.6829218 | 0.6688604
15011 | 1790.282104 | 839.936951 | 66.82073 | 0.6830212 | 0.6689597
15012 | 1790.332397 | 840.005432 | 66.64053 | 0.6831115 | 0.66905
15013 | 1790.383057 | 839.96582 | 66.54555 | 0.6832108 | 0.6691493
15014 | 1790.433472 | 839.897522 | 66.53763 | 0.6833462 | 0.6692848
15015 | 1790.483765 | 839.90155 | 66.39271 | 0.683459 | 0.6693976
15016 | 1790.532104 | 840.065796 | 66.3993 | 0.6835583 | 0.6694969
15017 | 1790.582397 | 839.936157 | 66.45641 | 0.6836531 | 0.6695916
15018 | 1790.632935 | 839.968689 | 66.32897 | 0.6837749 | 0.6697134
15019 | 1790.683228 | 839.958252 | 66.31921 | 0.6838832 | 0.6698217
15020 | 1790.733765 | 839.950928 | 66.34154 | 0.6839644 | 0.6699029
15021 | 1790.784058 | 840.026672 | 66.46975 | 0.6841087 | 0.6700473
15022 | 1790.832397 | 839.932739 | 66.23696 | 0.6841763 | 0.6701149
15023 | 1790.882813 | 840.110229 | 66.56559 | 0.6842755 | 0.6702141
15024 | 1790.933228 | 839.90094 | 66.2882 | 0.6844379 | 0.6703764
15025 | 1790.983643 | 839.958252 | 66.24182 | 0.6845055 | 0.6704441
15026 | 1791.03418 | 840.069458 | 66.19782 | 0.6846092 | 0.6705477
15027 | 1791.082275 | 839.882629 | 66.20319 | 0.6846903 | 0.6706289
15028 | 1791.13269 | 840.070557 | 66.29754 | 0.6848345 | 0.6707731
15029 | 1791.183228 | 839.929443 | 66.1351 | 0.6849427 | 0.6708813
15030 | 1791.233643 | 839.950928 | 66.17439 | 0.6850238 | 0.6709624
15031 | 1791.281982 | 840.044922 | 66.28393 | 0.6851409 | 0.6710795
15032 | 1791.332397 | 840.09436 | 66.00177 | 0.6852356 | 0.6711742
15033 | 1791.382813 | 839.88269 | 66.07797 | 0.6853617 | 0.6713003
15034 | 1791.433228 | 839.908325 | 65.89754 | 0.6854563 | 0.6713949
15035 | 1791.483765 | 840.025635 | 65.95529 | 0.6855599 | 0.6714984
15036 | 1791.531982 | 839.846924 | 66.0312 | 0.6856815 | 0.67162
15037 | 1791.582397 | 839.972046 | 65.98652 | 0.685776 | 0.6717146
15038 | 1791.632813 | 839.928772 | 65.85931 | 0.6859066 | 0.6718452
15039 | 1791.683228 | 840.0802 | 65.86376 | 0.6859741 | 0.6719127
15040 | 1791.733643 | 839.914246 | 65.99152 | 0.6861091 | 0.6720477
15041 | 1791.784058 | 839.968811 | 65.84609 | 0.6862216 | 0.6721602
15042 | 1791.832275 | 839.965271 | 65.80048 | 0.6863027 | 0.6722412
15043 | 1791.882813 | 839.944275 | 66.19858 | 0.6864152 | 0.6723537
15044 | 1791.933228 | 839.925354 | 65.96847 | 0.6865322 | 0.6724707
15045 | 1791.983521 | 839.947144 | 65.68588 | 0.6866266 | 0.6725652
15046 | 1792.034058 | 840.008423 | 65.74483 | 0.6867481 | 0.6726867
15047 | 1792.082275 | 839.979065 | 65.71617 | 0.6868291 | 0.6727677
15048 | 1792.13269 | 840.046509 | 65.5372 | 0.6869505 | 0.6728891
15049 | 1792.183105 | 839.957764 | 65.57827 | 0.6870584 | 0.672997
15050 | 1792.233521 | 839.871399 | 65.61934 | 0.6871664 | 0.6731049
15051 | 1792.283936 | 839.997681 | 65.59183 | 0.6872653 | 0.6732038
15052 | 1792.332275 | 839.881226 | 65.61473 | 0.6873552 | 0.6732937
15053 | 1792.38269 | 839.979004 | 65.57139 | 0.687472 | 0.6734106
15054 | 1792.433105 | 839.921875 | 65.40781 | 0.6875709 | 0.6735095
15055 | 1792.483643 | 840.091064 | 65.5527 | 0.6877057 | 0.6736443
15056 | 1792.534058 | 839.872498 | 65.40579 | 0.6878001 | 0.6737386
15057 | 1792.582397 | 840.088623 | 65.49761 | 0.6879035 | 0.673842
15058 | 1792.632813 | 839.936157 | 65.3844 | 0.6879933 | 0.6739319
15059 | 1792.68335 | 839.964661 | 65.40729 | 0.6880832 | 0.6740217
15060 | 1792.733765 | 839.925354 | 65.1761 | 0.688191 | 0.6741296
15061 | 1792.781982 | 839.889404 | 65.26969 | 0.6883212 | 0.6742598
15062 | 1792.83252 | 839.929443 | 65.37797 | 0.6884155 | 0.6743541
15063 | 1792.882935 | 840.088684 | 65.40263 | 0.6885323 | 0.6744709
15064 | 1792.93335 | 839.89624 | 65.08475 | 0.6886176 | 0.6745561
15065 | 1792.983765 | 840.051208 | 65.34833 | 0.6887433 | 0.6746819
15066 | 1793.032104 | 839.946472 | 65.31955 | 0.6888241 | 0.6747627
15067 | 1793.08252 | 839.900391 | 65.22529 | 0.6889453 | 0.6748839
15068 | 1793.132935 | 840.004456 | 65.09606 | 0.689053 | 0.6749916
15069 | 1793.18335 | 840.043762 | 65.10278 | 0.6891562 | 0.6750948
15070 | 1793.233765 | 839.914612 | 64.97438 | 0.6892774 | 0.6752159
15071 | 1793.284058 | 839.947144 | 65.32036 | 0.6893581 | 0.6752967
15072 | 1793.332275 | 840.108765 | 64.90202 | 0.6894748 | 0.6754133
15073 | 1793.382813 | 839.953735 | 64.97571 | 0.68956 | 0.6754985
15074 | 1793.433105 | 839.845093 | 65.1205 | 0.68969 | 0.6756286
15075 | 1793.483643 | 840.036865 | 65.14484 | 0.6898022 | 0.6757407
15076 | 1793.533936 | 839.908325 | 64.94614 | 0.6898919 | 0.6758305
15077 | 1793.582275 | 840.137085 | 64.97077 | 0.6900085 | 0.675947
15078 | 1793.63269 | 839.961853 | 65.11357 | 0.6901071 | 0.6760456
15079 | 1793.683228 | 839.903809 | 64.96594 | 0.6901967 | 0.6761353
15080 | 1793.733643 | 839.939514 | 64.59893 | 0.6903222 | 0.6762608
15081 | 1793.781982 | 839.863647 | 64.72643 | 0.6904477 | 0.6763863
15082 | 1793.832275 | 839.864014 | 64.76489 | 0.690515 | 0.6764535
15083 | 1793.882568 | 839.970398 | 64.75653 | 0.6906494 | 0.6765879
15084 | 1793.933105 | 839.984131 | 64.66201 | 0.6907703 | 0.6767089
15085 | 1793.983398 | 840.115417 | 64.68371 | 0.690842 | 0.6767806
15086 | 1794.033936 | 840.126709 | 64.81184 | 0.6909764 | 0.6769149
15087 | 1794.082153 | 839.878723 | 64.8353 | 0.691075 | 0.6770135
15088 | 1794.132568 | 840.040344 | 64.68837 | 0.691178 | 0.6771165
15089 | 1794.182983 | 840.058655 | 64.64325 | 0.691272 | 0.6772105
15090 | 1794.233398 | 839.886169 | 64.66813 | 0.6913929 | 0.6773314
15091 | 1794.283813 | 839.957764 | 64.62357 | 0.6914958 | 0.6774344
15092 | 1794.332031 | 840.119934 | 64.64585 | 0.6915764 | 0.677515
15093 | 1794.382446 | 839.936218 | 64.6172 | 0.6916615 | 0.6776001
15094 | 1794.432861 | 839.918579 | 64.31876 | 0.6918002 | 0.6777388
15095 | 1794.483276 | 839.968811 | 64.34418 | 0.6919301 | 0.6778686
15096 | 1794.533691 | 839.867371 | 64.3152 | 0.6920105 | 0.6779491
15097 | 1794.582031 | 840.072205 | 64.56186 | 0.6921269 | 0.6780654
15098 | 1794.632446 | 839.896362 | 64.39822 | 0.6922387 | 0.6781773
15099 | 1794.682861 | 839.994934 | 64.45698 | 0.692355 | 0.6782936
15100 | 1794.733276 | 839.828674 | 64.3434 | 0.692449 | 0.6783875
15101 | 1794.783813 | 839.947632 | 64.35031 | 0.6925563 | 0.6784949
15102 | 1794.832031 | 839.96814 | 64.27377 | 0.6926949 | 0.6786335
15103 | 1794.882446 | 839.918518 | 64.34675 | 0.6927665 | 0.6787051
15104 | 1794.932861 | 840.000366 | 64.2673 | 0.6928604 | 0.6787989
15105 | 1794.983276 | 839.957092 | 64.66833 | 0.6929811 | 0.6789196
15106 | 1795.033691 | 839.976624 | 64.17964 | 0.6930928 | 0.6790314
15107 | 1795.084106 | 840.065552 | 64.03061 | 0.6931688 | 0.6791074
15108 | 1795.132324 | 840.076843 | 64.27807 | 0.6932939 | 0.6792325
15109 | 1795.182739 | 840.078552 | 64.02809 | 0.6933967 | 0.6793353
15110 | 1795.233276 | 839.813293 | 64.29129 | 0.6934995 | 0.6794381
15111 | 1795.283569 | 839.960632 | 64.14477 | 0.6936157 | 0.6795542
15112 | 1795.334106 | 839.881165 | 63.89383 | 0.693705 | 0.6796435
15113 | 1795.382202 | 839.972046 | 64.05699 | 0.6938479 | 0.6797865
15114 | 1795.432739 | 839.871338 | 63.92465 | 0.6939194 | 0.6798579
15115 | 1795.483032 | 839.870667 | 63.94891 | 0.694031 | 0.6799696
15116 | 1795.533447 | 840.076294 | 63.60941 | 0.6940757 | 0.6800143
15117 | 1795.583862 | 839.920715 | 63.84249 | 0.6942409 | 0.6801795
15118 | 1795.63208 | 839.975464 | 63.76314 | 0.6943391 | 0.6802777
15119 | 1795.682495 | 839.824585 | 64.02654 | 0.6944418 | 0.6803803
15120 | 1795.73291 | 840.028992 | 63.77908 | 0.6945891 | 0.6805277
15121 | 1795.783447 | 840.006104 | 63.83331 | 0.6946337 | 0.6805723
15122 | 1795.833862 | 839.877625 | 63.68713 | 0.6947587 | 0.6806972
15123 | 1795.882202 | 840.004395 | 63.815 | 0.6948836 | 0.6808222
15124 | 1795.932617 | 839.953186 | 63.64966 | 0.6949773 | 0.6809159
15125 | 1795.983032 | 839.98645 | 63.63934 | 0.6950843 | 0.6810229
15126 | 1796.033447 | 839.881653 | 63.93861 | 0.6952093 | 0.6811478
15127 | 1796.08374 | 840.04425 | 63.62039 | 0.6953252 | 0.6812638
15128 | 1796.131958 | 839.957764 | 63.62521 | 0.695401 | 0.6813396
15129 | 1796.182373 | 839.950928 | 63.81945 | 0.6954902 | 0.6814288
15130 | 1796.232788 | 839.982971 | 63.44941 | 0.6956017 | 0.6815402
15131 | 1796.283203 | 840.057373 | 63.59364 | 0.6957131 | 0.6816517
15132 | 1796.333618 | 839.969238 | 63.63616 | 0.6958424 | 0.681781
15133 | 1796.384033 | 839.914307 | 63.74359 | 0.6959137 | 0.6818523
15134 | 1796.432251 | 839.963501 | 63.87102 | 0.6960296 | 0.6819681
15135 | 1796.482788 | 839.878113 | 63.79352 | 0.6961588 | 0.6820974
15136 | 1796.533203 | 839.949463 | 63.67912 | 0.6962479 | 0.6821865
15137 | 1796.583618 | 840.051758 | 63.65275 | 0.6963727 | 0.6823113
15138 | 1796.633911 | 839.907349 | 63.34929 | 0.6964573 | 0.6823959
15139 | 1796.682129 | 840.001587 | 63.23792 | 0.6965954 | 0.682534
15140 | 1796.732544 | 839.835022 | 63.02017 | 0.69668 | 0.6826186
15141 | 1796.783081 | 840.065552 | 63.26607 | 0.6967691 | 0.6827077
15142 | 1796.833496 | 839.955017 | 63.13551 | 0.696876 | 0.6828145
15143 | 1796.883911 | 840.092896 | 63.14141 | 0.6969695 | 0.6829081
15144 | 1796.932251 | 840.039734 | 63.13015 | 0.697063 | 0.6830016
15145 | 1796.982666 | 839.961304 | 63.08763 | 0.6972054 | 0.683144
15146 | 1797.033081 | 839.836914 | 62.95671 | 0.6973078 | 0.6832464
15147 | 1797.083496 | 839.98584 | 63.10195 | 0.6974324 | 0.683371
15148 | 1797.133911 | 839.936157 | 63.05548 | 0.6975126 | 0.6834511
15149 | 1797.182007 | 839.921326 | 63.16584 | 0.6976283 | 0.6835668
15150 | 1797.232544 | 839.859558 | 62.96587 | 0.6977261 | 0.6836647
15151 | 1797.282959 | 839.913025 | 63.3672 | 0.697824 | 0.6837625
15152 | 1797.333374 | 839.979004 | 62.8424 | 0.6979485 | 0.6838871
15153 | 1797.383789 | 839.921326 | 63.10774 | 0.6980686 | 0.6840072
15154 | 1797.432007 | 839.976074 | 62.75353 | 0.6981754 | 0.6841139
15155 | 1797.482422 | 839.85675 | 63.11953 | 0.6982554 | 0.684194
15156 | 1797.532959 | 840.014832 | 62.938 | 0.6983755 | 0.684314
15157 | 1797.583374 | 839.914307 | 62.8582 | 0.6984733 | 0.6844119
15158 | 1797.633911 | 839.967529 | 62.58896 | 0.6985666 | 0.6845052
15159 | 1797.682129 | 840.071594 | 62.81974 | 0.6986822 | 0.6846208
15160 | 1797.732422 | 839.859558 | 62.70662 | 0.6987978 | 0.6847363
15161 | 1797.782959 | 839.943115 | 62.50523 | 0.6988778 | 0.6848163
15162 | 1797.833374 | 840.031921 | 62.56434 | 0.6989977 | 0.6849363
15163 | 1797.883911 | 839.805847 | 62.50303 | 0.6991177 | 0.6850562
15164 | 1797.932129 | 840.058655 | 62.32154 | 0.6992421 | 0.6851807
15165 | 1797.982666 | 839.965271 | 62.63403 | 0.6992865 | 0.6852251
15166 | 1798.033081 | 839.989319 | 62.55633 | 0.6994198 | 0.6853583
15167 | 1798.083618 | 839.989807 | 62.6485 | 0.6995175 | 0.685456
15168 | 1798.134033 | 839.781006 | 62.65546 | 0.6996285 | 0.6855671
15169 | 1798.182495 | 840.009521 | 62.64491 | 0.6997351 | 0.6856736
15170 | 1798.23291 | 840.079041 | 62.66909 | 0.699846 | 0.6857846
15171 | 1798.283203 | 840.007935 | 62.58995 | 0.699957 | 0.6858956
15172 | 1798.33374 | 839.892395 | 62.44053 | 0.7000459 | 0.6859844
15173 | 1798.381958 | 840.018799 | 62.32691 | 0.7001568 | 0.6860954
15174 | 1798.432495 | 839.927673 | 62.40272 | 0.7002678 | 0.6862063
15175 | 1798.48291 | 839.830627 | 62.18433 | 0.7003565 | 0.686295
15176 | 1798.533447 | 840.09314 | 62.21094 | 0.7005074 | 0.6864459
15177 | 1798.583862 | 839.946472 | 62.45739 | 0.7005917 | 0.6865302
15178 | 1798.63208 | 839.845703 | 62.42764 | 0.7006671 | 0.6866057
15179 | 1798.682617 | 840.126221 | 62.19166 | 0.7007513 | 0.6866899
15180 | 1798.733032 | 839.921326 | 62.06261 | 0.7008933 | 0.6868318
15181 | 1798.783447 | 839.945984 | 62.34555 | 0.7010086 | 0.6869471
15182 | 1798.833862 | 839.899231 | 62.1092 | 0.7010884 | 0.6870269
15183 | 1798.88208 | 840.039246 | 62.03043 | 0.7012081 | 0.6871467
15184 | 1798.932495 | 839.920715 | 62.05372 | 0.7013056 | 0.6872442
15185 | 1798.983032 | 839.933289 | 62.44134 | 0.7014386 | 0.6873772
15186 | 1799.033447 | 839.982239 | 62.11949 | 0.7015317 | 0.6874703
15187 | 1799.083984 | 839.941528 | 62.14362 | 0.7016425 | 0.6875811
15188 | 1799.13208 | 840.133118 | 62.15106 | 0.7017621 | 0.6877007
15189 | 1799.182617 | 839.920288 | 62.03663 | 0.701864 | 0.6878026
15190 | 1799.233032 | 839.878113 | 61.95614 | 0.7019571 | 0.6878957
15191 | 1799.283447 | 839.913086 | 61.91097 | 0.7020634 | 0.688002
15192 | 1799.333984 | 840.03241 | 61.74444 | 0.7021609 | 0.6880994
15193 | 1799.38208 | 840.040344 | 61.9066 | 0.7022716 | 0.6882102
15194 | 1799.432617 | 839.960144 | 61.73784 | 0.7023336 | 0.6882722
15195 | 1799.48291 | 839.888916 | 61.78111 | 0.7024753 | 0.6884138
15196 | 1799.533447 | 839.877686 | 61.68492 | 0.7025948 | 0.6885334
15197 | 1799.583862 | 840.049927 | 61.51936 | 0.70271 | 0.6886485
15198 | 1799.632202 | 840.115417 | 61.71448 | 0.7027941 | 0.6887327
15199 | 1799.682495 | 839.896301 | 61.7054 | 0.7029268 | 0.6888654
15200 | 1799.733032 | 840.089722 | 61.72841 | 0.7030198 | 0.6889584
15201 | 1799.783447 | 840.067139 | 61.81886 | 0.7030862 | 0.6890248
15202 | 1799.833862 | 839.985352 | 61.5685 | 0.7032278 | 0.6891664
15203 | 1799.88208 | 839.874268 | 61.6436 | 0.7033251 | 0.6892637
15204 | 1799.932495 | 839.942017 | 61.53056 | 0.7034534 | 0.689392
15205 | 1799.982788 | 839.928284 | 61.53627 | 0.7035463 | 0.6894849
15206 | 1800.033203 | 839.902588 | 61.59302 | 0.7036259 | 0.6895645
15207 | 1800.08374 | 840.046143 | 61.34085 | 0.7037409 | 0.6896795
15208 | 1800.134033 | 839.885132 | 61.34709 | 0.7038426 | 0.6897812
15209 | 1800.182373 | 839.99823 | 61.43977 | 0.7039443 | 0.6898829
15210 | 1800.232666 | 839.891174 | 61.41198 | 0.7040548 | 0.6899934
15211 | 1800.283203 | 840.003479 | 61.41958 | 0.7041786 | 0.6901172
15212 | 1800.333618 | 839.921326 | 61.33909 | 0.7042759 | 0.6902144
15213 | 1800.384033 | 840.151306 | 61.36343 | 0.7043908 | 0.6903293
15214 | 1800.432251 | 839.939087 | 61.26508 | 0.7044792 | 0.6904177
15215 | 1800.482788 | 840.013672 | 61.2559 | 0.7046117 | 0.6905503
15216 | 1800.533203 | 839.956177 | 61.12184 | 0.7046824 | 0.690621
15217 | 1800.583618 | 839.858276 | 61.38811 | 0.7047929 | 0.6907315
15218 | 1800.634033 | 839.979004 | 61.23916 | 0.7049033 | 0.6908419
15219 | 1800.682251 | 840.071594 | 61.17562 | 0.7049961 | 0.6909347
15220 | 1800.732788 | 839.913025 | 61.07853 | 0.7051065 | 0.691045
15221 | 1800.783203 | 839.914307 | 61.04958 | 0.7051993 | 0.6911378
15222 | 1800.833618 | 840.014282 | 60.98735 | 0.705314 | 0.6912526
15223 | 1800.884033 | 840.126221 | 61.04547 | 0.7054156 | 0.6913542
15224 | 1800.932373 | 839.895325 | 61.07141 | 0.7055568 | 0.6914954
15225 | 1800.982666 | 839.883972 | 61.09439 | 0.7056496 | 0.6915882
15226 | 1801.033203 | 839.966858 | 60.87492 | 0.7057423 | 0.6916808
15227 | 1801.083496 | 839.995544 | 60.91709 | 0.7058658 | 0.6918044
15228 | 1801.133911 | 839.966858 | 60.92085 | 0.7059276 | 0.6918662
15229 | 1801.182129 | 839.952637 | 60.85908 | 0.7060512 | 0.6919897
15230 | 1801.232544 | 840.107544 | 60.77916 | 0.7061614 | 0.6921
15231 | 1801.282959 | 839.934631 | 60.85544 | 0.7062761 | 0.6922147
15232 | 1801.333374 | 839.960144 | 60.74112 | 0.7063908 | 0.6923294
15233 | 1801.383789 | 839.927673 | 60.74622 | 0.7064746 | 0.6924132
15234 | 1801.432007 | 840.039246 | 60.75345 | 0.7065937 | 0.6925323
15235 | 1801.482544 | 840.049438 | 60.82814 | 0.7066819 | 0.6926204
15236 | 1801.532959 | 839.870178 | 60.66229 | 0.7068054 | 0.6927439
15237 | 1801.583496 | 840.110901 | 60.82502 | 0.7069156 | 0.6928541
15238 | 1801.633789 | 839.913086 | 60.518 | 0.7069993 | 0.6929379
15239 | 1801.682007 | 839.85144 | 60.71569 | 0.7071139 | 0.6930525
15240 | 1801.732544 | 839.942627 | 60.66955 | 0.7072109 | 0.6931494
15241 | 1801.782959 | 840.119019 | 60.57136 | 0.7073078 | 0.6932464
15242 | 1801.833374 | 840.03241 | 60.50918 | 0.7074268 | 0.6933654
15243 | 1801.883789 | 839.794006 | 60.60339 | 0.7075502 | 0.6934887
15244 | 1801.932007 | 840.071594 | 60.41654 | 0.7076162 | 0.6935548
15245 | 1801.982422 | 840.027893 | 60.47578 | 0.7077352 | 0.6936737
15246 | 1802.032959 | 840.039246 | 60.46349 | 0.7078189 | 0.6937575
15247 | 1802.083374 | 839.880493 | 60.43676 | 0.707951 | 0.6938895
15248 | 1802.133789 | 839.90564 | 60.4079 | 0.7080479 | 0.6939864
15249 | 1802.184204 | 839.996094 | 60.62287 | 0.7081579 | 0.6940965
15250 | 1802.2323 | 840.103638 | 60.38568 | 0.7082548 | 0.6941934
15251 | 1802.282837 | 839.98584 | 60.39446 | 0.7084001 | 0.6943387
15252 | 1802.33313 | 839.923828 | 60.38134 | 0.7084705 | 0.6944091
15253 | 1802.383667 | 839.995483 | 60.30248 | 0.7086025 | 0.6945411
15254 | 1802.434082 | 839.876465 | 60.20384 | 0.708695 | 0.6946335
15255 | 1802.482422 | 840.100647 | 60.10623 | 0.708805 | 0.6947435
15256 | 1802.532837 | 839.945251 | 60.19785 | 0.7088842 | 0.6948227
15257 | 1802.583252 | 840.072144 | 60.25713 | 0.7090029 | 0.6949415
15258 | 1802.633667 | 840.071594 | 60.229 | 0.7091129 | 0.6950515
15259 | 1802.684082 | 839.956177 | 60.54817 | 0.7092185 | 0.695157
15260 | 1802.7323 | 839.869141 | 60.13612 | 0.709302 | 0.6952406
15261 | 1802.782593 | 839.945251 | 60.29943 | 0.7094164 | 0.6953549
15262 | 1802.83313 | 840.06134 | 60.06268 | 0.7095263 | 0.6954649
15263 | 1802.883545 | 840.013 | 60.1225 | 0.7096538 | 0.6955924
15264 | 1802.93396 | 840.028442 | 59.93494 | 0.7097153 | 0.6956539
15265 | 1802.982178 | 840.005615 | 60.18603 | 0.7098428 | 0.6957814
15266 | 1803.032593 | 839.948914 | 60.07038 | 0.7099439 | 0.6958825
15267 | 1803.083008 | 840.104004 | 60.0422 | 0.7100538 | 0.6959924
15268 | 1803.133423 | 839.880493 | 59.92624 | 0.7101505 | 0.696089
15269 | 1803.183838 | 840.075806 | 59.84742 | 0.7102866 | 0.6962252
15270 | 1803.232178 | 840.002869 | 59.85242 | 0.7103702 | 0.6963087
15271 | 1803.282593 | 839.929993 | 59.85794 | 0.7104624 | 0.696401
15272 | 1803.332886 | 840.064392 | 59.65699 | 0.7105942 | 0.6965328
15273 | 1803.383301 | 839.977783 | 59.74873 | 0.7106732 | 0.6966118
15274 | 1803.433716 | 839.916443 | 59.7566 | 0.710805 | 0.6967435
15275 | 1803.482056 | 840.027405 | 59.72651 | 0.710884 | 0.6968226
15276 | 1803.532349 | 839.86615 | 59.68319 | 0.7110333 | 0.6969719
15277 | 1803.582886 | 839.953186 | 59.75782 | 0.7111167 | 0.6970552
15278 | 1803.633301 | 839.965881 | 59.74566 | 0.7112045 | 0.6971431
15279 | 1803.683716 | 839.958923 | 59.78678 | 0.7113098 | 0.6972484
15280 | 1803.731934 | 839.999329 | 59.5677 | 0.7114328 | 0.6973713
15281 | 1803.782471 | 839.84137 | 59.59218 | 0.7115512 | 0.6974898
15282 | 1803.832886 | 840.110901 | 60.13745 | 0.711639 | 0.6975775
15283 | 1803.883179 | 840.150208 | 59.62058 | 0.7117355 | 0.697674
15284 | 1803.933716 | 839.959534 | 59.52362 | 0.7118627 | 0.6978013
15285 | 1803.984009 | 839.91925 | 59.61729 | 0.7119724 | 0.6979109
15286 | 1804.032349 | 840.035278 | 59.34315 | 0.7120513 | 0.6979899
15287 | 1804.082642 | 839.958862 | 59.56169 | 0.7122092 | 0.6981478
15288 | 1804.133179 | 839.984253 | 59.18263 | 0.7122837 | 0.6982223
15289 | 1804.183472 | 839.85144 | 59.5037 | 0.7124065 | 0.6983451
15290 | 1804.234009 | 840.035828 | 59.45661 | 0.7124942 | 0.6984327
15291 | 1804.282227 | 839.999817 | 59.21849 | 0.712595 | 0.6985336
15292 | 1804.332642 | 839.982239 | 59.18958 | 0.7126958 | 0.6986344
15293 | 1804.382935 | 839.98822 | 59.31763 | 0.7127966 | 0.6987352
15294 | 1804.43335 | 840.002869 | 59.2554 | 0.7129237 | 0.6988623
15295 | 1804.483765 | 840.057373 | 59.25956 | 0.7129938 | 0.6989324
15296 | 1804.531982 | 839.9021 | 59.23167 | 0.7131121 | 0.6990506
15297 | 1804.582397 | 839.90564 | 59.30795 | 0.7132216 | 0.6991602
15298 | 1804.632813 | 840.164246 | 59.17433 | 0.7133224 | 0.6992609
15299 | 1804.68335 | 839.862427 | 59.16335 | 0.7134319 | 0.6993704
15300 | 1804.733765 | 839.960144 | 59.23965 | 0.7135414 | 0.6994799
15301 | 1804.782104 | 839.841858 | 59.0867 | 0.7136114 | 0.69955
15302 | 1804.83252 | 840.114502 | 59.33809 | 0.7137296 | 0.6996682
15303 | 1804.882935 | 839.96759 | 59.06705 | 0.7138698 | 0.6998083
15304 | 1804.93335 | 839.934631 | 59.05502 | 0.7139617 | 0.6999002
15305 | 1804.983643 | 839.974487 | 58.95593 | 0.714058 | 0.6999965
15306 | 1805.031982 | 839.916992 | 58.92771 | 0.7141718 | 0.7001103
15307 | 1805.082275 | 839.981201 | 59.03818 | 0.7142681 | 0.7002066
15308 | 1805.132813 | 840.045471 | 58.90387 | 0.71436 | 0.7002985
15309 | 1805.183105 | 839.948914 | 58.92881 | 0.7144868 | 0.7004254
15310 | 1805.233643 | 839.934631 | 58.8127 | 0.7145919 | 0.7005304
15311 | 1805.283936 | 839.98822 | 58.94144 | 0.7147012 | 0.7006398
15312 | 1805.332275 | 840.09668 | 58.89572 | 0.7148149 | 0.7007535
15313 | 1805.38269 | 840.042114 | 58.85024 | 0.714933 | 0.7008716
15314 | 1805.433105 | 839.945984 | 58.68059 | 0.7150205 | 0.700959
15315 | 1805.483521 | 839.962891 | 58.59986 | 0.7151342 | 0.7010727
15316 | 1805.533936 | 839.98468 | 58.67568 | 0.7152347 | 0.7011733
15317 | 1805.582153 | 839.934021 | 58.61062 | 0.7153178 | 0.7012563
15318 | 1805.632568 | 839.894226 | 58.61779 | 0.7154401 | 0.7013787
15319 | 1805.683105 | 839.947205 | 58.51926 | 0.7155494 | 0.701488
15320 | 1805.733398 | 839.974487 | 58.45544 | 0.7156543 | 0.7015929
15321 | 1805.783936 | 839.890625 | 58.56602 | 0.7157505 | 0.701689
15322 | 1805.832275 | 840.128601 | 58.51941 | 0.7158509 | 0.7017895
15323 | 1805.882568 | 840.013611 | 58.50908 | 0.7159733 | 0.7019119
15324 | 1805.932983 | 839.948364 | 58.42849 | 0.7160912 | 0.7020298
15325 | 1805.983521 | 839.917358 | 58.46808 | 0.7161698 | 0.7021084
15326 | 1806.033936 | 839.877014 | 58.31669 | 0.7162746 | 0.7022132
15327 | 1806.082031 | 839.901611 | 58.3251 | 0.7164188 | 0.7023573
15328 | 1806.132446 | 840.113953 | 58.39996 | 0.7165017 | 0.7024403
15329 | 1806.182861 | 839.955627 | 58.38934 | 0.7166196 | 0.7025582
15330 | 1806.233276 | 839.962891 | 58.44824 | 0.7167288 | 0.7026673
15331 | 1806.283691 | 839.843933 | 58.4706 | 0.7168117 | 0.7027503
15332 | 1806.334106 | 839.808777 | 58.31783 | 0.7168946 | 0.7028332
15333 | 1806.382324 | 840.011841 | 58.34197 | 0.7170081 | 0.7029467
15334 | 1806.432739 | 839.99823 | 58.244 | 0.7171303 | 0.7030689
15335 | 1806.483032 | 840.113403 | 58.33972 | 0.7172699 | 0.7032085
15336 | 1806.533569 | 839.937439 | 58.50199 | 0.7173485 | 0.703287
15337 | 1806.583984 | 840.074646 | 58.26205 | 0.71744 | 0.7033786
15338 | 1806.63208 | 840.019958 | 58.2684 | 0.7175491 | 0.7034876
15339 | 1806.682495 | 839.9198 | 58.32834 | 0.7176756 | 0.7036142
15340 | 1806.73291 | 839.955627 | 58.12361 | 0.7177715 | 0.7037101
15341 | 1806.783447 | 839.927673 | 58.33903 | 0.7178587 | 0.7037973
15342 | 1806.833862 | 840.051331 | 57.92464 | 0.7179677 | 0.7039063
15343 | 1806.88208 | 839.868591 | 58.12382 | 0.7180767 | 0.7040153
15344 | 1806.932495 | 839.987427 | 58.05976 | 0.7181813 | 0.7041199
15345 | 1806.98291 | 839.962891 | 58.01272 | 0.7182772 | 0.7042158
15346 | 1807.033325 | 840.045471 | 58.05437 | 0.7183906 | 0.7043291
15347 | 1807.08374 | 840.059875 | 58.06196 | 0.7185213 | 0.7044599
15348 | 1807.134033 | 839.93811 | 58.08482 | 0.7186128 | 0.7045513
15349 | 1807.182373 | 839.901611 | 57.96859 | 0.7187261 | 0.7046647
15350 | 1807.232666 | 839.883301 | 57.95584 | 0.7188088 | 0.7047474
15351 | 1807.283081 | 839.86969 | 57.99775 | 0.7189264 | 0.704865
15352 | 1807.333496 | 839.969849 | 57.82807 | 0.7190266 | 0.7049652
15353 | 1807.383911 | 839.944763 | 57.8509 | 0.7191181 | 0.7050566
15354 | 1807.432129 | 839.998718 | 57.61121 | 0.7192226 | 0.7051611
15355 | 1807.482544 | 839.998169 | 57.72457 | 0.7193619 | 0.7053005
15356 | 1807.533081 | 840.051758 | 57.57108 | 0.7194403 | 0.7053789
15357 | 1807.583496 | 840.145691 | 57.77074 | 0.7195535 | 0.705492
15358 | 1807.633911 | 839.998169 | 57.74166 | 0.719658 | 0.7055965
15359 | 1807.682129 | 839.908447 | 57.74744 | 0.719758 | 0.7056966
15360 | 1807.732544 | 839.947876 | 57.4905 | 0.7198712 | 0.7058098
15361 | 1807.782837 | 839.926514 | 57.63553 | 0.7199495 | 0.7058881
15362 | 1807.833252 | 839.850464 | 57.57228 | 0.7200713 | 0.7060099
15363 | 1807.883667 | 840.013184 | 57.49245 | 0.7202106 | 0.7061491
15364 | 1807.934082 | 840.008545 | 57.44498 | 0.7203019 | 0.7062405
15365 | 1807.9823 | 839.926453 | 57.53735 | 0.7203802 | 0.7063188
15366 | 1808.032715 | 840.01886 | 57.31512 | 0.720489 | 0.7064275
15367 | 1808.08313 | 839.897583 | 57.2862 | 0.7205977 | 0.7065362
15368 | 1808.133545 | 839.96698 | 57.20578 | 0.7207281 | 0.7066666
15369 | 1808.18396 | 839.986816 | 57.22808 | 0.7208107 | 0.7067493
15370 | 1808.232178 | 839.98468 | 57.18181 | 0.7209237 | 0.7068623
15371 | 1808.282715 | 839.833252 | 57.29278 | 0.7210194 | 0.7069579
15372 | 1808.333008 | 839.969238 | 57.33468 | 0.7211367 | 0.7070753
15373 | 1808.383789 | 840.038635 | 57.41002 | 0.7212236 | 0.7071622
15374 | 1808.432007 | 839.965881 | 57.32954 | 0.721354 | 0.7072926
15375 | 1808.482422 | 839.969238 | 57.47302 | 0.7214018 | 0.7073403
15376 | 1808.532837 | 840.064392 | 57.32416 | 0.7215669 | 0.7075054
15377 | 1808.583252 | 839.91571 | 57.47191 | 0.7216885 | 0.7076271
15378 | 1808.633667 | 839.980652 | 57.21193 | 0.721758 | 0.7076966
15379 | 1808.682007 | 839.923218 | 57.20129 | 0.7218796 | 0.7078182
15380 | 1808.732422 | 839.940979 | 56.99652 | 0.7219925 | 0.7079311
15381 | 1808.782837 | 839.991577 | 56.93007 | 0.722062 | 0.7080006
15382 | 1808.833374 | 839.908447 | 57.02353 | 0.7221575 | 0.7080961
15383 | 1808.883667 | 839.890625 | 56.74901 | 0.7222834 | 0.708222
15384 | 1808.934082 | 840.020508 | 56.63165 | 0.7223876 | 0.7083262
15385 | 1808.982422 | 839.973877 | 57.00762 | 0.7224961 | 0.7084347
15386 | 1809.032837 | 840.124084 | 56.89077 | 0.722609 | 0.7085475
15387 | 1809.083374 | 840.059326 | 56.87686 | 0.7226741 | 0.7086126
15388 | 1809.133667 | 839.969788 | 56.8478 | 0.7227825 | 0.7087211
15389 | 1809.184082 | 840.034668 | 56.9954 | 0.7228997 | 0.7088383
15390 | 1809.2323 | 840.020386 | 56.68443 | 0.7230082 | 0.7089467
15391 | 1809.282715 | 840.030762 | 56.6546 | 0.7231036 | 0.7090421
15392 | 1809.33313 | 839.923218 | 56.76993 | 0.7232727 | 0.7092113
15393 | 1809.383667 | 839.951538 | 56.82748 | 0.7233551 | 0.7092937
15394 | 1809.43396 | 839.91925 | 56.49676 | 0.7234288 | 0.7093674
15395 | 1809.482178 | 840.037109 | 56.71344 | 0.7235199 | 0.7094585
15396 | 1809.532593 | 839.948364 | 56.61454 | 0.7236413 | 0.7095798
15397 | 1809.583008 | 839.868164 | 56.61945 | 0.723728 | 0.7096666
15398 | 1809.633545 | 840.034668 | 56.36327 | 0.7238754 | 0.7098139
15399 | 1809.68396 | 839.937012 | 56.50974 | 0.7239707 | 0.7099092
15400 | 1809.732178 | 840.121094 | 56.35565 | 0.7240531 | 0.7099916
15401 | 1809.782593 | 839.879333 | 56.44848 | 0.7241354 | 0.7100739
15402 | 1809.83313 | 839.980225 | 56.56143 | 0.724261 | 0.7101996
15403 | 1809.883545 | 839.988708 | 56.32054 | 0.7243693 | 0.7103079
15404 | 1809.934082 | 840.05072 | 56.14946 | 0.7244646 | 0.7104032
15405 | 1809.982178 | 839.980225 | 56.03128 | 0.7245599 | 0.7104985
15406 | 1810.032593 | 839.984253 | 56.17854 | 0.7246682 | 0.7106068
15407 | 1810.083008 | 839.914734 | 56.29077 | 0.7247808 | 0.7107194
15408 | 1810.133423 | 839.951538 | 56.36675 | 0.7248761 | 0.7108146
15409 | 1810.183838 | 839.932739 | 56.53247 | 0.7249973 | 0.7109359
15410 | 1810.232056 | 839.947876 | 56.646 | 0.7251315 | 0.7110701
15411 | 1810.282593 | 839.929504 | 56.38481 | 0.7251964 | 0.711135
15412 | 1810.332886 | 839.872009 | 56.21479 | 0.7253133 | 0.7112519
15413 | 1810.383423 | 839.859009 | 56.27313 | 0.7254085 | 0.7113471
15414 | 1810.433716 | 840.002319 | 56.15532 | 0.7255123 | 0.7114509
15415 | 1810.482056 | 839.926086 | 56.12607 | 0.7256205 | 0.7115591
15416 | 1810.532471 | 839.948303 | 56.16772 | 0.725733 | 0.7116716
15417 | 1810.582764 | 839.976135 | 56.22729 | 0.7258498 | 0.7117884
15418 | 1810.633301 | 839.958923 | 56.03849 | 0.7259493 | 0.7118879
15419 | 1810.683594 | 839.944763 | 55.97362 | 0.7260531 | 0.7119916
15420 | 1810.731934 | 839.99823 | 55.99735 | 0.7261612 | 0.7120998
15421 | 1810.782471 | 839.846313 | 56.02059 | 0.7262607 | 0.7121992
15422 | 1810.832886 | 839.942749 | 55.99177 | 0.7263774 | 0.7123159
15423 | 1810.883301 | 839.993286 | 56.03294 | 0.7264812 | 0.7124197
15424 | 1810.933716 | 839.907898 | 55.77256 | 0.7265676 | 0.7125062
15425 | 1810.981934 | 840.049072 | 56.00799 | 0.726667 | 0.7126056
15426 | 1811.032471 | 839.936279 | 56.24445 | 0.7267837 | 0.7127223
15427 | 1811.082764 | 840.009216 | 56.30408 | 0.7269004 | 0.712839
15428 | 1811.133179 | 840.080933 | 55.92025 | 0.7269955 | 0.712934
15429 | 1811.183594 | 839.993896 | 55.94447 | 0.7271121 | 0.7130507
15430 | 1811.234009 | 840.101318 | 55.72024 | 0.7272158 | 0.7131544
15431 | 1811.282227 | 839.99707 | 55.83027 | 0.7272849 | 0.7132235
15432 | 1811.332642 | 839.878784 | 55.71434 | 0.7274274 | 0.713366
15433 | 1811.383057 | 840.029663 | 55.70266 | 0.7275354 | 0.713474
15434 | 1811.433472 | 840.084167 | 55.58428 | 0.7276347 | 0.7135733
15435 | 1811.484009 | 839.957886 | 55.80152 | 0.7277211 | 0.7136597
15436 | 1811.532227 | 839.980591 | 55.66566 | 0.7278247 | 0.7137633
15437 | 1811.582642 | 839.962463 | 55.79634 | 0.7279456 | 0.7138841
15438 | 1811.633057 | 839.880615 | 55.43023 | 0.7280491 | 0.7139877
15439 | 1811.68335 | 840.03418 | 55.43597 | 0.7281528 | 0.7140913
15440 | 1811.733887 | 840.008545 | 55.514 | 0.7282822 | 0.7142208
15441 | 1811.782104 | 840.123474 | 55.67702 | 0.7283469 | 0.7142855
15442 | 1811.83252 | 839.947205 | 55.66556 | 0.7284591 | 0.7143977
15443 | 1811.882935 | 839.911316 | 55.81354 | 0.7285713 | 0.7145098
15444 | 1811.933472 | 839.993286 | 55.395 | 0.7286921 | 0.7146306
15445 | 1811.983887 | 840.08313 | 55.18569 | 0.7287525 | 0.714691
15446 | 1812.032227 | 840.052368 | 55.37054 | 0.7288904 | 0.714829
15447 | 1812.08252 | 839.983093 | 55.51784 | 0.7289896 | 0.7149282
15448 | 1812.133057 | 839.915344 | 55.25768 | 0.7290931 | 0.7150317
15449 | 1812.183472 | 839.983582 | 55.2979 | 0.7291794 | 0.7151179
15450 | 1812.233765 | 839.796509 | 55.28636 | 0.7292915 | 0.71523
15451 | 1812.282104 | 840.055176 | 55.25805 | 0.7294208 | 0.7153593
15452 | 1812.33252 | 839.965393 | 55.1933 | 0.7295329 | 0.7154714
15453 | 1812.382935 | 839.936279 | 55.58802 | 0.7296147 | 0.7155533
15454 | 1812.43335 | 840.124084 | 55.14984 | 0.7297095 | 0.7156481
15455 | 1812.483887 | 839.997742 | 55.19269 | 0.7298431 | 0.7157816
15456 | 1812.532104 | 839.976685 | 55.18018 | 0.7299379 | 0.7158764
15457 | 1812.58252 | 839.849854 | 55.11419 | 0.7300283 | 0.7159669
15458 | 1812.632935 | 840.094971 | 55.22755 | 0.7301532 | 0.7160918
15459 | 1812.68335 | 840.027405 | 55.09057 | 0.7302437 | 0.7161823
15460 | 1812.733765 | 840.080383 | 55.00705 | 0.7303385 | 0.716277
15461 | 1812.781982 | 839.789551 | 54.97723 | 0.7304418 | 0.7163804
15462 | 1812.832397 | 839.932861 | 54.94764 | 0.7305494 | 0.716488
15463 | 1812.882813 | 839.933472 | 54.91663 | 0.7306312 | 0.7165698
15464 | 1812.933228 | 840.041504 | 54.94265 | 0.7307819 | 0.7167204
15465 | 1812.983643 | 839.907471 | 54.8941 | 0.730868 | 0.7168065
15466 | 1813.031982 | 840.004456 | 54.79416 | 0.7309885 | 0.7169271
15467 | 1813.082397 | 839.947205 | 54.83699 | 0.7311218 | 0.7170604
15468 | 1813.132935 | 839.972656 | 54.75171 | 0.7311864 | 0.717125
15469 | 1813.18335 | 839.894714 | 54.84785 | 0.7313198 | 0.7172584
15470 | 1813.233765 | 839.954346 | 54.83504 | 0.7314101 | 0.7173487
15471 | 1813.281982 | 839.936279 | 54.663 | 0.7315133 | 0.7174519
15472 | 1813.332275 | 839.907959 | 54.81081 | 0.7316166 | 0.7175551
15473 | 1813.38269 | 839.889587 | 54.7276 | 0.7317198 | 0.7176584
15474 | 1813.433105 | 840.015808 | 54.61023 | 0.7318488 | 0.7177874
15475 | 1813.483521 | 839.976135 | 54.68604 | 0.7319348 | 0.7178733
15476 | 1813.533936 | 839.951538 | 54.55085 | 0.7320638 | 0.7180023
15477 | 1813.582153 | 839.835754 | 54.66223 | 0.7321497 | 0.7180883
15478 | 1813.632568 | 839.904358 | 54.54338 | 0.7322529 | 0.7181915
15479 | 1813.682983 | 840.012573 | 54.40579 | 0.7323389 | 0.7182774
15480 | 1813.733398 | 840.040466 | 54.32294 | 0.7324506 | 0.7183892
15481 | 1813.783813 | 840.001099 | 54.48934 | 0.7325666 | 0.7185052
15482 | 1813.832031 | 839.91803 | 54.47741 | 0.732674 | 0.7186126
15483 | 1813.882446 | 839.888977 | 54.57104 | 0.7327599 | 0.7186985
15484 | 1813.932861 | 840.076416 | 54.34652 | 0.7328845 | 0.7188231
15485 | 1813.983276 | 840.087219 | 54.38771 | 0.7329876 | 0.7189262
15486 | 1814.033813 | 839.907471 | 54.23267 | 0.7330821 | 0.7190206
15487 | 1814.082031 | 839.986816 | 54.25653 | 0.7331937 | 0.7191323
15488 | 1814.132568 | 839.947754 | 54.26258 | 0.7333054 | 0.7192439
15489 | 1814.182983 | 840.004456 | 54.39233 | 0.7333998 | 0.7193384
15490 | 1814.233398 | 840.037109 | 54.39934 | 0.7335286 | 0.7194672
15491 | 1814.283813 | 839.87561 | 54.31591 | 0.7336316 | 0.7195702
15492 | 1814.332031 | 839.994446 | 54.17856 | 0.7337261 | 0.7196646
15493 | 1814.382324 | 839.896973 | 54.1499 | 0.7338548 | 0.7197934
15494 | 1814.432861 | 839.976685 | 54.1719 | 0.733932 | 0.7198706
15495 | 1814.483154 | 840.019409 | 54.28437 | 0.734035 | 0.7199736
15496 | 1814.533569 | 839.99707 | 53.98892 | 0.7341723 | 0.7201108
15497 | 1814.584106 | 839.907471 | 54.34854 | 0.7342323 | 0.7201709
15498 | 1814.632202 | 839.895325 | 53.9445 | 0.7343396 | 0.7202781
15499 | 1814.682739 | 840.001099 | 54.36043 | 0.7344511 | 0.7203897
15500 | 1814.733032 | 839.901245 | 53.92111 | 0.7345669 | 0.7205055
15501 | 1814.783569 | 840.011841 | 53.99681 | 0.7346484 | 0.7205869
15502 | 1814.833984 | 839.964783 | 53.89586 | 0.7347598 | 0.7206984
15503 | 1814.882202 | 840.040955 | 53.9542 | 0.7348499 | 0.7207884
15504 | 1814.932617 | 839.958313 | 53.76545 | 0.734987 | 0.7209256
15505 | 1814.983154 | 839.993286 | 53.80642 | 0.7350856 | 0.7210242
15506 | 1815.033447 | 840.08667 | 53.82886 | 0.7351713 | 0.7211099
15507 | 1815.083862 | 840.147827 | 53.97895 | 0.7353084 | 0.721247
15508 | 1815.132202 | 840.191772 | 53.8251 | 0.7354327 | 0.7213713
15509 | 1815.182617 | 840.151855 | 53.81002 | 0.7354841 | 0.7214227
15510 | 1815.233154 | 840.224731 | 53.58383 | 0.7355912 | 0.7215298
15511 | 1815.283569 | 840.036987 | 53.71724 | 0.7357497 | 0.7216883
15512 | 1815.333984 | 840.166809 | 54.00624 | 0.735814 | 0.7217525
15513 | 1815.382202 | 840.217224 | 53.86808 | 0.7358996 | 0.7218381
15514 | 1815.432617 | 840.188843 | 53.73243 | 0.7360324 | 0.7219709
15515 | 1815.483032 | 840.364685 | 53.75604 | 0.7361394 | 0.722078
15516 | 1815.533447 | 840.187744 | 53.60109 | 0.7362464 | 0.722185
15517 | 1815.58374 | 840.08374 | 53.71305 | 0.7363363 | 0.7222749
15518 | 1815.631958 | 840.263489 | 53.86074 | 0.7364262 | 0.7223648
15519 | 1815.682373 | 840.174194 | 53.83078 | 0.7365332 | 0.7224718
15520 | 1815.732788 | 840.371521 | 53.65885 | 0.7366573 | 0.7225959
15521 | 1815.783325 | 840.040466 | 53.91514 | 0.7367728 | 0.7227114
15522 | 1815.83374 | 840.425476 | 53.56291 | 0.736867 | 0.7228056
15523 | 1815.881958 | 840.123474 | 54.03342 | 0.7369782 | 0.7229167
15524 | 1815.932251 | 840.390808 | 53.77254 | 0.7371108 | 0.7230494
15525 | 1815.982788 | 840.418762 | 53.79363 | 0.7371707 | 0.7231092
15526 | 1816.033203 | 839.986816 | 53.58559 | 0.7372904 | 0.723229
15527 | 1816.08374 | 840.093933 | 53.78726 | 0.7373845 | 0.7233231
15528 | 1816.134033 | 840.005005 | 53.91768 | 0.7374828 | 0.7234214
15529 | 1816.182251 | 840.155334 | 53.72885 | 0.7376282 | 0.7235667
15530 | 1816.232788 | 840.35614 | 53.66055 | 0.737688 | 0.7236266
15531 | 1816.283203 | 839.935791 | 53.82814 | 0.737812 | 0.7237506
15532 | 1816.333618 | 840.295776 | 53.8527 | 0.737936 | 0.7238745
15533 | 1816.384033 | 840.245178 | 53.85707 | 0.7380171 | 0.7239557
15534 | 1816.432251 | 840.044373 | 53.63005 | 0.7381197 | 0.7240583
15535 | 1816.482666 | 839.774719 | 53.9406 | 0.7382393 | 0.7241779
15536 | 1816.533081 | 840.437317 | 53.80276 | 0.7383376 | 0.7242762
15537 | 1816.583496 | 839.827698 | 53.71789 | 0.738423 | 0.7243616
15538 | 1816.633911 | 840.041016 | 53.66972 | 0.7385256 | 0.7244641
15539 | 1816.682129 | 840.242737 | 53.94459 | 0.7386451 | 0.7245837
15540 | 1816.732544 | 840.152344 | 53.75255 | 0.7387348 | 0.7246734
15541 | 1816.782959 | 840.306702 | 53.79363 | 0.738833 | 0.7247716
15542 | 1816.833374 | 839.756348 | 53.65546 | 0.7389269 | 0.7248655
15543 | 1816.883789 | 840.123047 | 53.75139 | 0.7390465 | 0.7249851
15544 | 1816.932007 | 840.227295 | 53.77435 | 0.7391404 | 0.725079
15545 | 1816.982544 | 839.828186 | 53.86962 | 0.7392471 | 0.7251857
15546 | 1817.032959 | 840.192261 | 53.71373 | 0.7393453 | 0.7252838
15547 | 1817.083374 | 840.141052 | 53.80924 | 0.7394562 | 0.7253948
15548 | 1817.133789 | 839.784424 | 53.8159 | 0.73958 | 0.7255185
15549 | 1817.182129 | 840.105774 | 53.75044 | 0.7396952 | 0.7256337
15550 | 1817.232422 | 839.881348 | 53.72034 | 0.7398018 | 0.7257404
15551 | 1817.282837 | 840.169006 | 53.86805 | 0.7398829 | 0.7258214
15552 | 1817.333252 | 839.993286 | 53.65805 | 0.7399767 | 0.7259153
15553 | 1817.383667 | 839.91803 | 53.68238 | 0.7400961 | 0.7260347
15554 | 1817.434082 | 839.989868 | 53.84897 | 0.7401942 | 0.7261328
15555 | 1817.482422 | 840.303467 | 53.92527 | 0.7402795 | 0.726218
15556 | 1817.532837 | 839.812866 | 53.7885 | 0.7404031 | 0.7263417
15557 | 1817.583252 | 840.133789 | 53.90159 | 0.7405054 | 0.726444
15558 | 1817.633667 | 840.202026 | 53.60316 | 0.7406248 | 0.7265634
15559 | 1817.684082 | 839.79187 | 53.69992 | 0.7407569 | 0.7266954
15560 | 1817.7323 | 839.950256 | 53.63115 | 0.7408123 | 0.7267508
15561 | 1817.782715 | 840.331909 | 53.70908 | 0.7409273 | 0.7268659
15562 | 1817.833008 | 840.154846 | 53.66029 | 0.741021 | 0.7269596
15563 | 1817.883545 | 839.777527 | 53.68395 | 0.7411276 | 0.7270662
15564 | 1817.933838 | 840.537476 | 53.63629 | 0.7412426 | 0.7271811
15565 | 1817.982178 | 839.686523 | 53.73082 | 0.7413321 | 0.7272706
15566 | 1818.032593 | 840.562561 | 53.64749 | 0.7414513 | 0.7273899
15567 | 1818.083008 | 839.478394 | 53.75976 | 0.7415365 | 0.7274751
15568 | 1818.133423 | 840.328247 | 53.60346 | 0.7416344 | 0.727573
15569 | 1818.18396 | 839.828247 | 53.68144 | 0.7417494 | 0.7276879
15570 | 1818.232178 | 840.001099 | 53.70441 | 0.741843 | 0.7277816
15571 | 1818.282715 | 840.281006 | 53.69195 | 0.7419452 | 0.7278838
15572 | 1818.33313 | 839.650696 | 54.16481 | 0.7420558 | 0.7279944
15573 | 1818.383423 | 840.238281 | 53.77567 | 0.7421665 | 0.7281051
15574 | 1818.433838 | 839.964722 | 53.53015 | 0.7422771 | 0.7282157
15575 | 1818.482056 | 840.234985 | 53.7687 | 0.7423708 | 0.7283093
15576 | 1818.532593 | 839.93512 | 53.77442 | 0.7424771 | 0.7284157
15577 | 1818.582886 | 840.496094 | 53.67255 | 0.7425877 | 0.7285263
15578 | 1818.633301 | 839.74762 | 53.55225 | 0.7426898 | 0.7286284
15579 | 1818.683716 | 840.06781 | 53.73675 | 0.7427792 | 0.7287177
15580 | 1818.732056 | 840.361084 | 53.61641 | 0.7428812 | 0.7288198
15581 | 1818.782471 | 840.025208 | 53.67695 | 0.7430045 | 0.7289431
15582 | 1818.832886 | 839.808838 | 53.86221 | 0.7431066 | 0.7290452
15583 | 1818.883301 | 840.089417 | 53.99448 | 0.7432256 | 0.7291642
15584 | 1818.933594 | 840.234497 | 53.76508 | 0.7433064 | 0.7292449
15585 | 1818.981934 | 839.963501 | 53.76966 | 0.7433914 | 0.72933
15586 | 1819.032349 | 840.072266 | 53.88557 | 0.7435402 | 0.7294787
15587 | 1819.082764 | 840.212646 | 53.83527 | 0.7436082 | 0.7295467
15588 | 1819.133179 | 840.220886 | 53.59006 | 0.7437314 | 0.7296699
15589 | 1819.183716 | 839.93573 | 53.75836 | 0.7438504 | 0.7297889
15590 | 1819.231934 | 839.820374 | 53.67341 | 0.7439438 | 0.7298824
15591 | 1819.282349 | 840.281006 | 53.65999 | 0.7440288 | 0.7299674
15592 | 1819.332764 | 839.618286 | 53.64882 | 0.7441562 | 0.7300948
15593 | 1819.383301 | 839.999451 | 53.9621 | 0.7442921 | 0.7302307
15594 | 1819.433716 | 840.159241 | 53.62308 | 0.7443473 | 0.7302858
15595 | 1819.484009 | 840.121765 | 53.62809 | 0.7444407 | 0.7303793
15596 | 1819.532349 | 840.100769 | 53.78009 | 0.7445893 | 0.7305279
15597 | 1819.582764 | 839.932556 | 53.87423 | 0.7446657 | 0.7306043
15598 | 1819.633179 | 840.27417 | 53.66295 | 0.7447549 | 0.7306934
15599 | 1819.683594 | 839.7948 | 53.92168 | 0.744878 | 0.7308165
15600 | 1819.734009 | 840.177124 | 53.69234 | 0.7449671 | 0.7309056
15601 | 1819.782227 | 839.943237 | 53.89641 | 0.7450774 | 0.731016
15602 | 1819.832764 | 840.166138 | 53.7929 | 0.7451623 | 0.7311008
15603 | 1819.883057 | 839.938599 | 53.61913 | 0.745281 | 0.7312196
15604 | 1819.933594 | 839.996704 | 53.78743 | 0.7453956 | 0.7313342
15605 | 1819.984009 | 840.032471 | 53.73862 | 0.7454931 | 0.7314317
15606 | 1820.032104 | 839.974609 | 53.9615 | 0.7456162 | 0.7315547
15607 | 1820.082642 | 839.984802 | 53.73085 | 0.745684 | 0.7316226
15608 | 1820.132935 | 840.057007 | 53.84607 | 0.7458154 | 0.731754
15609 | 1820.183472 | 840.086182 | 53.65279 | 0.7459087 | 0.7318473
15610 | 1820.233887 | 839.995667 | 53.56878 | 0.7460232 | 0.7319618
15611 | 1820.282104 | 839.873718 | 53.87918 | 0.7460953 | 0.7320338
15612 | 1820.33252 | 839.766296 | 53.7235 | 0.7462182 | 0.7321568
15613 | 1820.383057 | 839.982361 | 53.65705 | 0.7463242 | 0.7322627
15614 | 1820.433472 | 839.982361 | 53.87804 | 0.7464089 | 0.7323475
15615 | 1820.484009 | 839.934692 | 54.15502 | 0.7465276 | 0.7324661
15616 | 1820.532104 | 840.022278 | 54.1249 | 0.7466377 | 0.7325763
15617 | 1820.58252 | 839.956726 | 53.96893 | 0.7467564 | 0.7326949
15618 | 1820.632935 | 839.928345 | 53.82937 | 0.7468453 | 0.7327839
15619 | 1820.68335 | 840.045532 | 53.85381 | 0.7469639 | 0.7329024
15620 | 1820.733765 | 839.758789 | 53.51545 | 0.7470486 | 0.7329871
15621 | 1820.782104 | 839.776489 | 53.75509 | 0.7471418 | 0.7330803
15622 | 1820.832397 | 839.700806 | 53.45344 | 0.7472392 | 0.7331777
15623 | 1820.882813 | 839.790771 | 53.44195 | 0.7473619 | 0.7333005
15624 | 1820.93335 | 839.7771 | 53.55549 | 0.7474593 | 0.7333979
15625 | 1820.983765 | 839.898804 | 53.43566 | 0.747582 | 0.7335206
15626 | 1821.031982 | 839.787354 | 53.45824 | 0.7476667 | 0.7336053
15627 | 1821.082397 | 839.856934 | 53.71789 | 0.7477936 | 0.7337322
15628 | 1821.132813 | 839.916931 | 53.3605 | 0.7478656 | 0.7338042
15629 | 1821.183228 | 839.90387 | 53.58587 | 0.7480264 | 0.733965
15630 | 1821.233521 | 839.932556 | 53.42757 | 0.7481067 | 0.7340453
15631 | 1821.284058 | 840.164429 | 53.34197 | 0.7481956 | 0.7341342
15632 | 1821.332275 | 839.895752 | 53.51183 | 0.748331 | 0.7342695
15633 | 1821.382813 | 840.040466 | 53.53466 | 0.7484198 | 0.7343583
15634 | 1821.433228 | 839.990479 | 53.32342 | 0.7485255 | 0.7344641
15635 | 1821.483765 | 840.093933 | 53.36454 | 0.7486185 | 0.7345571
15636 | 1821.534058 | 839.945618 | 53.33334 | 0.7487115 | 0.7346501
15637 | 1821.582397 | 839.977844 | 53.33853 | 0.7488088 | 0.7347474
15638 | 1821.63269 | 839.90686 | 53.36382 | 0.7489441 | 0.7348826
15639 | 1821.683228 | 840.020996 | 53.38665 | 0.7490328 | 0.7349714
15640 | 1821.733521 | 839.952759 | 53.46486 | 0.7491427 | 0.7350813
15641 | 1821.783936 | 840.100769 | 53.43456 | 0.7492526 | 0.7351911
15642 | 1821.832153 | 839.971069 | 53.18581 | 0.7493371 | 0.7352756
15643 | 1821.882568 | 840.018311 | 53.40876 | 0.7494469 | 0.7353855
15644 | 1821.932983 | 840.049561 | 53.05163 | 0.7495356 | 0.7354742
15645 | 1821.983398 | 840.057434 | 53.13029 | 0.749654 | 0.7355925
15646 | 1822.033813 | 839.993286 | 52.86354 | 0.7497426 | 0.7356812
15647 | 1822.082153 | 840.014954 | 53.26753 | 0.7498524 | 0.735791
15648 | 1822.132568 | 840.011292 | 53.36366 | 0.749958 | 0.7358966
15649 | 1822.182983 | 839.952148 | 53.51412 | 0.7500636 | 0.7360021
15650 | 1822.233521 | 840.065002 | 53.48514 | 0.7501986 | 0.7361372
15651 | 1822.283813 | 840.020508 | 53.36245 | 0.7502747 | 0.7362132
15652 | 1822.332031 | 839.948975 | 53.45953 | 0.7503971 | 0.7363356
15653 | 1822.382446 | 840.078552 | 53.62794 | 0.7504984 | 0.7364369
15654 | 1822.432861 | 840.016541 | 53.28945 | 0.7506039 | 0.7365424
15655 | 1822.483398 | 840.06958 | 53.404 | 0.7507136 | 0.7366522
15656 | 1822.533691 | 839.852051 | 53.17276 | 0.7507937 | 0.7367323
15657 | 1822.582031 | 840.013184 | 53.34369 | 0.7509414 | 0.73688
15658 | 1822.632446 | 839.996704 | 53.16631 | 0.7510131 | 0.7369517
15659 | 1822.682861 | 840.014343 | 53.44352 | 0.7511143 | 0.7370529
15660 | 1822.733276 | 839.946716 | 53.08668 | 0.7512198 | 0.7371583
15661 | 1822.783691 | 839.977295 | 53.25585 | 0.7513336 | 0.7372722
15662 | 1822.834106 | 839.978638 | 53.16949 | 0.7514137 | 0.7373523
15663 | 1822.882324 | 839.866211 | 53.28342 | 0.7515107 | 0.7374493
15664 | 1822.932739 | 839.985962 | 53.30806 | 0.751633 | 0.7375716
15665 | 1822.983154 | 839.949585 | 53.47666 | 0.7517342 | 0.7376727
15666 | 1823.033569 | 839.833923 | 53.21183 | 0.751869 | 0.7378076
15667 | 1823.083984 | 840.089905 | 53.23266 | 0.7519196 | 0.7378582
15668 | 1823.132202 | 839.974609 | 53.31173 | 0.7520418 | 0.7379804
15669 | 1823.182617 | 839.833435 | 53.29897 | 0.7521429 | 0.7380815
15670 | 1823.233032 | 839.909607 | 53.01587 | 0.7522777 | 0.7382163
15671 | 1823.283447 | 840.053772 | 53.40228 | 0.7523789 | 0.7383174
15672 | 1823.333862 | 839.930664 | 53.07969 | 0.7524547 | 0.7383932
15673 | 1823.38208 | 839.927734 | 53.10253 | 0.7525431 | 0.7384817
15674 | 1823.432495 | 840.016541 | 53.00034 | 0.7526695 | 0.738608
15675 | 1823.483032 | 839.976746 | 53.18811 | 0.7527874 | 0.738726
15676 | 1823.533447 | 840.046692 | 53.08367 | 0.7528716 | 0.7388101
15677 | 1823.583862 | 839.95575 | 53.19797 | 0.7529727 | 0.7389112
15678 | 1823.63208 | 840.014343 | 53.18586 | 0.7530863 | 0.7390249
15679 | 1823.682617 | 840.042908 | 53.10066 | 0.7531916 | 0.7391301
15680 | 1823.733032 | 839.95166 | 52.92574 | 0.7533178 | 0.7392564
15681 | 1823.783447 | 839.985474 | 52.92975 | 0.7533936 | 0.7393321
15682 | 1823.833862 | 839.952759 | 53.11697 | 0.7534987 | 0.7394373
15683 | 1823.882202 | 840.060974 | 52.95928 | 0.7536081 | 0.7395467
15684 | 1823.932495 | 839.913635 | 53.11087 | 0.7537259 | 0.7396645
15685 | 1823.98291 | 839.967041 | 53.02493 | 0.7538185 | 0.739757
15686 | 1824.033325 | 839.86145 | 53.1216 | 0.7539278 | 0.7398664
15687 | 1824.08374 | 839.955139 | 52.79937 | 0.7540204 | 0.739959
15688 | 1824.131958 | 839.851563 | 53.09619 | 0.7541339 | 0.7400725
15689 | 1824.182373 | 839.87323 | 52.88252 | 0.754218 | 0.7401566
15690 | 1824.232788 | 840.024536 | 53.05303 | 0.7543483 | 0.7402869
15691 | 1824.283203 | 839.966614 | 52.96993 | 0.7544955 | 0.7404341
15692 | 1824.33374 | 839.883423 | 52.8819 | 0.7545501 | 0.7404887
15693 | 1824.381958 | 839.891296 | 53.06976 | 0.7546636 | 0.7406022
15694 | 1824.432495 | 840.027954 | 52.8207 | 0.7547687 | 0.7407072
15695 | 1824.482788 | 839.956299 | 52.98863 | 0.7548485 | 0.7407871
15696 | 1824.533203 | 839.894897 | 52.90479 | 0.7549829 | 0.7409215
15697 | 1824.583618 | 839.918762 | 53.09095 | 0.7550628 | 0.7410014
15698 | 1824.634033 | 839.971069 | 52.71509 | 0.7551804 | 0.741119
15699 | 1824.682373 | 839.855164 | 53.04774 | 0.755277 | 0.7412156
15700 | 1824.732788 | 839.999939 | 52.74391 | 0.755382 | 0.7413206
15701 | 1824.783203 | 839.934082 | 52.80317 | 0.7554702 | 0.7414088
15702 | 1824.833618 | 840.08252 | 52.64422 | 0.7555626 | 0.7415012
15703 | 1824.884033 | 839.938232 | 52.94436 | 0.7557306 | 0.7416691
15704 | 1824.932129 | 839.945618 | 52.74875 | 0.7558187 | 0.7417573
15705 | 1824.982666 | 840.063904 | 52.73563 | 0.7559153 | 0.7418538
15706 | 1825.033081 | 839.909058 | 52.8129 | 0.7559992 | 0.7419378
15707 | 1825.083374 | 839.956299 | 52.9104 | 0.7561209 | 0.7420595
15708 | 1825.133789 | 839.862 | 52.71558 | 0.7562258 | 0.7421644
15709 | 1825.182007 | 840.088745 | 52.75666 | 0.7563139 | 0.7422525
15710 | 1825.232544 | 839.980347 | 52.79907 | 0.7564272 | 0.7423658
15711 | 1825.282959 | 840.039307 | 52.6213 | 0.7565112 | 0.7424497
15712 | 1825.333374 | 839.930176 | 52.37281 | 0.756637 | 0.7425756
15713 | 1825.383789 | 839.854675 | 52.87103 | 0.7567544 | 0.742693
15714 | 1825.432007 | 839.959717 | 52.47448 | 0.7568383 | 0.7427769
15715 | 1825.482422 | 840.020996 | 52.62625 | 0.7569515 | 0.7428901
15716 | 1825.532959 | 839.74408 | 52.72248 | 0.7570479 | 0.7429865
15717 | 1825.583374 | 839.909607 | 52.67353 | 0.757157 | 0.7430955
15718 | 1825.633667 | 839.863159 | 52.44157 | 0.7572534 | 0.743192
15719 | 1825.682007 | 839.908508 | 52.57515 | 0.7573665 | 0.7433051
15720 | 1825.732422 | 839.880676 | 52.39763 | 0.7574588 | 0.7433973
15721 | 1825.782959 | 840.057434 | 52.49454 | 0.7575677 | 0.7435063
15722 | 1825.833252 | 839.797485 | 52.42795 | 0.7576892 | 0.7436278
15723 | 1825.883789 | 839.859131 | 52.70775 | 0.7578065 | 0.7437451
15724 | 1825.934082 | 840.053101 | 52.38288 | 0.7578736 | 0.7438121
15725 | 1825.982422 | 839.862549 | 52.49763 | 0.7579742 | 0.7439127
15726 | 1826.032837 | 839.750366 | 52.41254 | 0.7580914 | 0.74403
15727 | 1826.083252 | 839.898254 | 52.43628 | 0.7581961 | 0.7441347
15728 | 1826.133667 | 839.866272 | 52.24121 | 0.758305 | 0.7442436
15729 | 1826.18396 | 839.952148 | 52.1565 | 0.7584306 | 0.7443692
15730 | 1826.2323 | 839.930664 | 52.2902 | 0.7585436 | 0.7444822
15731 | 1826.282593 | 839.981262 | 52.42304 | 0.75864 | 0.7445785
15732 | 1826.33313 | 839.789612 | 52.31831 | 0.7587321 | 0.7446706
15733 | 1826.383423 | 839.987671 | 52.27009 | 0.7588576 | 0.7447962
15734 | 1826.43396 | 840.026367 | 52.20075 | 0.7589287 | 0.7448673
15735 | 1826.482178 | 839.868774 | 52.3519 | 0.759025 | 0.7449635
15736 | 1826.532593 | 839.948425 | 52.0838 | 0.759138 | 0.7450765
15737 | 1826.583008 | 839.885315 | 52.03487 | 0.7592509 | 0.7451895
15738 | 1826.633545 | 839.930664 | 52.29503 | 0.7593346 | 0.7452732
15739 | 1826.68396 | 840.01593 | 52.1182 | 0.7594475 | 0.7453861
15740 | 1826.732178 | 839.908508 | 52.19566 | 0.7595312 | 0.7454698
15741 | 1826.782593 | 840.045044 | 52.05577 | 0.7596525 | 0.7455911
15742 | 1826.833008 | 839.897705 | 51.9511 | 0.7597487 | 0.7456873
15743 | 1826.883423 | 839.783386 | 51.95674 | 0.7598573 | 0.7457959
15744 | 1826.933838 | 839.855164 | 52.01703 | 0.7599619 | 0.7459005
15745 | 1826.982056 | 840.060364 | 52.18856 | 0.7600957 | 0.7460342
15746 | 1827.032471 | 840.00238 | 51.90076 | 0.7601876 | 0.7461262
15747 | 1827.082886 | 839.859131 | 51.8683 | 0.7602671 | 0.7462056
15748 | 1827.133301 | 839.898254 | 52.01984 | 0.7603673 | 0.7463059
15749 | 1827.183838 | 840.052429 | 51.98977 | 0.7604927 | 0.7464313
15750 | 1827.232056 | 839.987061 | 51.75586 | 0.7605679 | 0.7465065
15751 | 1827.282471 | 840.006226 | 51.68894 | 0.7606891 | 0.7466276
15752 | 1827.332886 | 840.10022 | 51.71328 | 0.760806 | 0.7467446
15753 | 1827.383423 | 840.00354 | 52.10343 | 0.7609188 | 0.7468573
15754 | 1827.433838 | 840.009644 | 51.98118 | 0.7610315 | 0.7469701
15755 | 1827.482056 | 839.876587 | 51.82057 | 0.7611109 | 0.7470494
15756 | 1827.532593 | 840.034241 | 51.89986 | 0.7612279 | 0.7471664
15757 | 1827.583008 | 840.004578 | 51.64875 | 0.761328 | 0.7472666
15758 | 1827.633423 | 840.171509 | 51.79975 | 0.7614157 | 0.7473543
15759 | 1827.683838 | 839.984314 | 51.7513 | 0.7615409 | 0.7474795
15760 | 1827.7323 | 840.012695 | 51.75649 | 0.7616411 | 0.7475797
15761 | 1827.782715 | 840.016541 | 51.8164 | 0.7617371 | 0.7476756
15762 | 1827.833008 | 839.915955 | 51.73022 | 0.7618414 | 0.74778
15763 | 1827.883545 | 839.959778 | 51.53411 | 0.7619457 | 0.7478843
15764 | 1827.93396 | 840.013184 | 51.52202 | 0.7620667 | 0.7480053
15765 | 1827.9823 | 839.956299 | 51.6369 | 0.7621627 | 0.7481012
15766 | 1828.032715 | 839.927124 | 51.3478 | 0.7622419 | 0.7481804
15767 | 1828.083252 | 840.106506 | 51.46462 | 0.7623754 | 0.748314
15768 | 1828.133667 | 839.973511 | 51.6343 | 0.7624671 | 0.7484057
15769 | 1828.184082 | 839.998962 | 51.47578 | 0.7625922 | 0.7485308
15770 | 1828.2323 | 839.894348 | 51.66361 | 0.7626798 | 0.7486183
15771 | 1828.282837 | 840.0672 | 51.48522 | 0.7627756 | 0.7487142
15772 | 1828.33313 | 839.984314 | 51.4908 | 0.762884 | 0.7488226
15773 | 1828.383545 | 840.110413 | 51.42303 | 0.7629924 | 0.748931
15774 | 1828.43396 | 839.919495 | 51.2452 | 0.7631008 | 0.7490393
15775 | 1828.482056 | 839.814819 | 51.32348 | 0.7631966 | 0.7491352
15776 | 1828.532593 | 839.937622 | 51.41969 | 0.7632841 | 0.7492227
15777 | 1828.583008 | 839.807312 | 51.64735 | 0.76343 | 0.7493685
15778 | 1828.633423 | 839.872131 | 51.26677 | 0.7635216 | 0.7494602
15779 | 1828.683838 | 839.958984 | 51.38114 | 0.7636049 | 0.7495435
15780 | 1828.732178 | 839.94104 | 51.12999 | 0.7637174 | 0.7496559
15781 | 1828.782593 | 839.938232 | 51.35577 | 0.7638256 | 0.7497642
15782 | 1828.833008 | 839.919434 | 51.16048 | 0.7639548 | 0.7498933
15783 | 1828.883423 | 839.991089 | 51.09088 | 0.7640297 | 0.7499682
15784 | 1828.93396 | 839.976746 | 51.17028 | 0.7641463 | 0.7500849
15785 | 1828.982178 | 840.031372 | 51.02744 | 0.7642254 | 0.750164
15786 | 1829.032593 | 839.890137 | 51.10726 | 0.7643502 | 0.7502888
15787 | 1829.083008 | 840.034241 | 51.27702 | 0.7644377 | 0.7503762
15788 | 1829.133423 | 840.063293 | 50.86097 | 0.7645625 | 0.7505011
15789 | 1829.18396 | 839.998779 | 51.01364 | 0.7646748 | 0.7506134
15790 | 1829.232178 | 840.027954 | 51.07279 | 0.7647539 | 0.7506925
15791 | 1829.282593 | 839.922119 | 51.299 | 0.7648662 | 0.7508048
15792 | 1829.332886 | 839.904419 | 50.93726 | 0.7649785 | 0.7509171
15793 | 1829.383423 | 840.013733 | 51.07205 | 0.7650992 | 0.7510377
15794 | 1829.433716 | 839.818298 | 51.03932 | 0.7651782 | 0.7511167
15795 | 1829.482056 | 839.922668 | 51.2107 | 0.7652947 | 0.7512332
15796 | 1829.532349 | 839.898865 | 50.71927 | 0.7653903 | 0.7513288
15797 | 1829.582764 | 840.074219 | 51.07427 | 0.7655026 | 0.7514411
15798 | 1829.633179 | 839.998291 | 50.76701 | 0.7656065 | 0.751545
15799 | 1829.683594 | 839.996216 | 50.97392 | 0.765698 | 0.7516365
15800 | 1829.731934 | 840.114014 | 50.94265 | 0.765806 | 0.7517446
15801 | 1829.782349 | 839.882935 | 50.69045 | 0.7659099 | 0.7518484
15802 | 1829.832764 | 839.976746 | 50.78769 | 0.7660138 | 0.7519524
15803 | 1829.883179 | 840.096375 | 50.88537 | 0.766126 | 0.7520646
15804 | 1829.933716 | 839.894348 | 50.6703 | 0.7662382 | 0.7521767
15805 | 1829.981934 | 839.944519 | 50.89594 | 0.7663337 | 0.7522723
15806 | 1830.032349 | 839.937134 | 50.69796 | 0.7664209 | 0.7523595
15807 | 1830.082764 | 840.038269 | 50.83163 | 0.7665165 | 0.752455
15808 | 1830.133057 | 839.822083 | 50.76392 | 0.7666328 | 0.7525713
15809 | 1830.183594 | 840.102722 | 50.65896 | 0.7667407 | 0.7526793
15810 | 1830.234009 | 840.009644 | 50.57259 | 0.7668528 | 0.7527914
15811 | 1830.282349 | 839.958984 | 50.72513 | 0.7669566 | 0.7528952
15812 | 1830.332764 | 839.974121 | 50.67621 | 0.7670811 | 0.7530197
15813 | 1830.383179 | 839.829407 | 50.49563 | 0.7671517 | 0.7530903
15814 | 1830.433472 | 839.944519 | 50.38974 | 0.767243 | 0.7531816
15815 | 1830.484009 | 840.139465 | 50.5442 | 0.7673841 | 0.7533227
15816 | 1830.532104 | 839.966003 | 50.60261 | 0.7674464 | 0.7533849
15817 | 1830.58252 | 839.963013 | 50.51638 | 0.7675625 | 0.7535011
15818 | 1830.632813 | 839.952759 | 50.44917 | 0.7676912 | 0.7536297
15819 | 1830.683228 | 840.016541 | 50.43557 | 0.7677866 | 0.7537251
15820 | 1830.733643 | 839.831787 | 50.20205 | 0.7679068 | 0.7538454
15821 | 1830.781982 | 839.96698 | 50.57377 | 0.767969 | 0.7539076
15822 | 1830.832397 | 839.991699 | 50.37732 | 0.7680935 | 0.754032
15823 | 1830.88269 | 840.023438 | 50.49252 | 0.7681847 | 0.7541233
15824 | 1830.933228 | 839.987671 | 50.33245 | 0.7683008 | 0.7542393
15825 | 1830.983643 | 840.063904 | 50.35569 | 0.7683961 | 0.7543347
15826 | 1831.031982 | 840.004578 | 50.21402 | 0.7685122 | 0.7544508
15827 | 1831.082275 | 839.957886 | 50.34894 | 0.7686283 | 0.7545668
15828 | 1831.132813 | 839.908508 | 50.26089 | 0.7687111 | 0.7546497
15829 | 1831.183228 | 840.05249 | 50.35812 | 0.7688106 | 0.7547492
15830 | 1831.233643 | 840.041626 | 50.08746 | 0.7689308 | 0.7548693
15831 | 1831.284058 | 840.024048 | 50.49833 | 0.7690302 | 0.7549687
15832 | 1831.332275 | 839.94165 | 50.1167 | 0.7691462 | 0.7550848
15833 | 1831.38269 | 839.951111 | 50.26931 | 0.7692456 | 0.7551842
15834 | 1831.432983 | 839.901733 | 50.07151 | 0.7693491 | 0.7552877
15835 | 1831.483398 | 839.943909 | 50.02214 | 0.7694693 | 0.7554078
15836 | 1831.533813 | 839.919922 | 50.0267 | 0.7695603 | 0.7554989
15837 | 1831.582153 | 839.92627 | 50.04993 | 0.7696556 | 0.7555941
15838 | 1831.632446 | 839.95166 | 50.01839 | 0.7697632 | 0.7557018
15839 | 1831.682983 | 840.040588 | 50.07937 | 0.769875 | 0.7558135
15840 | 1831.733398 | 840.012207 | 49.78908 | 0.7699785 | 0.755917
15841 | 1831.783691 | 840.001221 | 50.1273 | 0.7700944 | 0.7560329
15842 | 1831.834106 | 839.903992 | 50.02145 | 0.7701937 | 0.7561322
15843 | 1831.882324 | 839.853882 | 49.80392 | 0.7702764 | 0.756215
15844 | 1831.932861 | 839.897095 | 49.79121 | 0.7703923 | 0.7563308
15845 | 1831.983276 | 839.968872 | 50.03594 | 0.7704833 | 0.7564219
15846 | 1832.033691 | 839.903931 | 49.87564 | 0.7706032 | 0.7565418
15847 | 1832.084106 | 839.954651 | 49.82535 | 0.7707066 | 0.7566452
15848 | 1832.132446 | 839.86145 | 49.70174 | 0.7708225 | 0.756761
15849 | 1832.182861 | 839.946838 | 49.83566 | 0.7709134 | 0.756852
15850 | 1832.233398 | 839.933533 | 49.6923 | 0.7710044 | 0.756943
15851 | 1832.283691 | 839.954651 | 50.04913 | 0.771116 | 0.7570546
15852 | 1832.334106 | 839.987671 | 49.79584 | 0.7712276 | 0.7571662
15853 | 1832.382324 | 839.980347 | 49.63477 | 0.7713351 | 0.7572737
15854 | 1832.432739 | 839.862 | 49.49174 | 0.7714343 | 0.7573729
15855 | 1832.483154 | 839.912109 | 49.84704 | 0.7715128 | 0.7574514
15856 | 1832.533569 | 839.955139 | 49.96442 | 0.7716409 | 0.7575795
15857 | 1832.583984 | 839.832825 | 49.80493 | 0.7717814 | 0.75772
15858 | 1832.632202 | 839.918152 | 49.84605 | 0.771864 | 0.7578026
15859 | 1832.682617 | 839.915466 | 49.66637 | 0.7719714 | 0.75791
15860 | 1832.733032 | 839.962524 | 49.59727 | 0.7720706 | 0.7580091
15861 | 1832.783447 | 840.056396 | 49.52877 | 0.7721821 | 0.7581207
15862 | 1832.833862 | 839.947266 | 49.10755 | 0.7722729 | 0.7582115
15863 | 1832.881958 | 839.911499 | 49.51966 | 0.772372 | 0.7583106
15864 | 1832.932495 | 839.943481 | 49.13641 | 0.7724835 | 0.7584221
15865 | 1832.982788 | 840.001709 | 49.23446 | 0.772595 | 0.7585335
15866 | 1833.033325 | 839.860291 | 49.20352 | 0.7727188 | 0.7586574
15867 | 1833.08374 | 840.059509 | 49.336 | 0.7727766 | 0.7587152
15868 | 1833.131958 | 839.882019 | 49.32378 | 0.7729045 | 0.7588431
15869 | 1833.182251 | 840.01593 | 49.20003 | 0.7730242 | 0.7589628
15870 | 1833.232788 | 839.901245 | 49.25966 | 0.7731067 | 0.7590453
15871 | 1833.283203 | 839.995667 | 49.37651 | 0.7732223 | 0.7591608
15872 | 1833.333618 | 839.803711 | 48.97397 | 0.7733254 | 0.759264
15873 | 1833.384033 | 839.828308 | 48.94236 | 0.7734368 | 0.7593753
15874 | 1833.432129 | 839.943848 | 49.20484 | 0.7734986 | 0.7594372
15875 | 1833.482666 | 839.9729 | 49.082 | 0.7736389 | 0.7595774
15876 | 1833.532959 | 839.979736 | 49.0121 | 0.7737254 | 0.759664
15877 | 1833.583496 | 839.980286 | 49.05423 | 0.7738285 | 0.7597671
15878 | 1833.633911 | 839.930664 | 48.8368 | 0.7739316 | 0.7598702
15879 | 1833.682129 | 839.932983 | 49.19414 | 0.7740347 | 0.7599733
15880 | 1833.732544 | 839.957886 | 48.93858 | 0.7741171 | 0.7600557
15881 | 1833.783081 | 839.943909 | 49.00108 | 0.7742572 | 0.7601958
15882 | 1833.833374 | 839.962524 | 48.7263 | 0.7743273 | 0.7602659
15883 | 1833.883911 | 839.972839 | 48.84382 | 0.774455 | 0.7603936
15884 | 1833.932129 | 839.972229 | 48.57138 | 0.7745745 | 0.7605131
15885 | 1833.982422 | 839.90448 | 48.64899 | 0.7746446 | 0.7605831
15886 | 1834.032959 | 839.930115 | 48.43174 | 0.7747558 | 0.7606943
15887 | 1834.083374 | 840.008179 | 48.45509 | 0.7748547 | 0.7607932
15888 | 1834.133911 | 839.856995 | 48.58979 | 0.7749535 | 0.7608921
15889 | 1834.182129 | 839.900085 | 48.63191 | 0.7750565 | 0.760995
15890 | 1834.232544 | 839.875732 | 48.76746 | 0.7751717 | 0.7611103
15891 | 1834.282959 | 840.051819 | 48.86511 | 0.7752706 | 0.7612091
15892 | 1834.333374 | 839.964844 | 48.85298 | 0.7754023 | 0.7613408
15893 | 1834.383789 | 839.906982 | 48.74539 | 0.7754805 | 0.7614191
15894 | 1834.432129 | 839.954651 | 48.6224 | 0.7756246 | 0.7615631
15895 | 1834.482544 | 839.986572 | 48.75642 | 0.7757069 | 0.7616454
15896 | 1834.532837 | 839.915466 | 48.53814 | 0.7758016 | 0.7617401
15897 | 1834.583252 | 839.980347 | 48.67397 | 0.7759208 | 0.7618594
15898 | 1834.633667 | 839.932922 | 48.53054 | 0.7760278 | 0.7619664
15899 | 1834.682007 | 839.994507 | 48.20068 | 0.7761224 | 0.762061
15900 | 1834.7323 | 839.943909 | 48.27997 | 0.7762252 | 0.7621638
15901 | 1834.782837 | 839.871521 | 48.56331 | 0.7763199 | 0.7622584
15902 | 1834.833252 | 839.962036 | 48.60547 | 0.7764227 | 0.7623612
15903 | 1834.883667 | 840.061096 | 48.42518 | 0.7765378 | 0.7624764
15904 | 1834.934082 | 839.936584 | 48.37458 | 0.7766447 | 0.7625833
15905 | 1834.982422 | 840.026306 | 48.24821 | 0.7767228 | 0.7626614
15906 | 1835.032837 | 839.907898 | 48.34833 | 0.7768708 | 0.7628094
15907 | 1835.08313 | 839.958496 | 48.3893 | 0.7769489 | 0.7628875
15908 | 1835.133667 | 839.839233 | 48.28388 | 0.7770763 | 0.7630149
15909 | 1835.184082 | 840.066101 | 48.19504 | 0.7771626 | 0.7631012
15910 | 1835.232422 | 840.091187 | 48.18139 | 0.7772654 | 0.7632039
15911 | 1835.282715 | 839.914917 | 48.0379 | 0.7773763 | 0.7633148
15912 | 1835.333252 | 839.968872 | 48.37695 | 0.7774626 | 0.7634012
15913 | 1835.383911 | 839.968323 | 48.23445 | 0.777594 | 0.7635326
15914 | 1835.432251 | 839.92511 | 47.95827 | 0.7776556 | 0.7635942
15915 | 1835.482666 | 839.954651 | 48.39245 | 0.777783 | 0.7637215
15916 | 1835.533081 | 839.90448 | 48.04455 | 0.777902 | 0.7638406
15917 | 1835.583496 | 840.040588 | 47.97502 | 0.7780047 | 0.7639432
15918 | 1835.633789 | 840.00061 | 48.09066 | 0.7780868 | 0.7640254
15919 | 1835.682007 | 840.081543 | 47.96487 | 0.7781812 | 0.7641198
15920 | 1835.732422 | 839.879395 | 47.78496 | 0.7783126 | 0.7642511
15921 | 1835.782837 | 840.007568 | 47.95727 | 0.7784111 | 0.7643496
15922 | 1835.833252 | 839.81366 | 47.7581 | 0.7785301 | 0.7644687
15923 | 1835.883667 | 839.940308 | 47.92966 | 0.7786122 | 0.7645507
15924 | 1835.934082 | 839.799438 | 47.76633 | 0.7787024 | 0.764641
15925 | 1835.982422 | 840.165771 | 47.75181 | 0.7787886 | 0.7647272
15926 | 1836.032837 | 840.048096 | 47.73848 | 0.7788994 | 0.7648379
15927 | 1836.083252 | 839.900085 | 47.85695 | 0.7790388 | 0.7649774
15928 | 1836.133667 | 839.88916 | 47.65625 | 0.7791291 | 0.7650676
15929 | 1836.184082 | 840.076538 | 47.77356 | 0.7792439 | 0.7651824
15930 | 1836.2323 | 839.994507 | 47.51807 | 0.7793587 | 0.7652973
15931 | 1836.282715 | 839.98645 | 47.59615 | 0.7794325 | 0.7653711
15932 | 1836.333252 | 839.97876 | 47.91798 | 0.779535 | 0.7654736
15933 | 1836.383545 | 839.967773 | 47.68088 | 0.7796456 | 0.7655842
15934 | 1836.434082 | 839.950867 | 47.44333 | 0.7797481 | 0.7656867
15935 | 1836.4823 | 840.043945 | 47.69104 | 0.7798588 | 0.7657974
15936 | 1836.532837 | 840.041138 | 47.50902 | 0.7799531 | 0.7658916
15937 | 1836.583252 | 839.925598 | 47.79487 | 0.7800801 | 0.7660186
15938 | 1836.633667 | 839.936523 | 47.53858 | 0.7801825 | 0.7661211
15939 | 1836.68396 | 839.960999 | 47.45074 | 0.7802972 | 0.7662358
15940 | 1836.7323 | 840.195374 | 47.324 | 0.7803792 | 0.7663177
15941 | 1836.782593 | 839.755981 | 47.27325 | 0.7804897 | 0.7664283
15942 | 1836.832886 | 839.946228 | 47.31561 | 0.7805962 | 0.7665348
15943 | 1836.883301 | 839.947266 | 47.20827 | 0.7806945 | 0.766633
15944 | 1836.933716 | 839.951111 | 47.66035 | 0.7807805 | 0.766719
15945 | 1836.982056 | 839.987061 | 47.46142 | 0.7809156 | 0.7668542
15946 | 1837.032471 | 839.925171 | 47.22257 | 0.7809974 | 0.766936
15947 | 1837.082886 | 840.017822 | 47.24685 | 0.7811162 | 0.7670547
15948 | 1837.133301 | 839.964355 | 47.1587 | 0.7812267 | 0.7671653
15949 | 1837.183838 | 839.911011 | 47.25729 | 0.7813372 | 0.7672758
15950 | 1837.232056 | 839.964844 | 47.14966 | 0.7814313 | 0.7673699
15951 | 1837.282593 | 840.083862 | 47.3413 | 0.7815336 | 0.7674722
15952 | 1837.332886 | 839.874512 | 47.0838 | 0.7816195 | 0.767558
15953 | 1837.383301 | 840.005066 | 47.27508 | 0.7817136 | 0.7676522
15954 | 1837.433716 | 839.947266 | 46.75745 | 0.7818322 | 0.7677708
15955 | 1837.481934 | 839.954651 | 47.11714 | 0.7819303 | 0.7678689
15956 | 1837.532471 | 839.996826 | 47.06684 | 0.7820531 | 0.7679916
15957 | 1837.582886 | 839.97876 | 46.90342 | 0.7821553 | 0.7680939
15958 | 1837.633301 | 839.852783 | 46.87101 | 0.7822616 | 0.7682002
15959 | 1837.683716 | 839.967773 | 47.39971 | 0.782372 | 0.7683106
15960 | 1837.731934 | 839.986145 | 46.84281 | 0.7824578 | 0.7683964
15961 | 1837.782349 | 840.012146 | 47.35329 | 0.7825764 | 0.7685149
15962 | 1837.832764 | 839.917603 | 46.79608 | 0.7826581 | 0.7685966
15963 | 1837.883179 | 839.983704 | 46.6726 | 0.7828174 | 0.768756
15964 | 1837.933594 | 839.947876 | 46.65637 | 0.7828706 | 0.7688091
15965 | 1837.984009 | 839.98645 | 46.84899 | 0.7829891 | 0.7689276
15966 | 1838.032227 | 839.884827 | 46.75927 | 0.7830707 | 0.7690093
15967 | 1838.082642 | 839.946228 | 46.67105 | 0.7831851 | 0.7691237
15968 | 1838.133057 | 840.157715 | 46.47015 | 0.7832913 | 0.7692299
15969 | 1838.183594 | 840.036621 | 46.73712 | 0.7833975 | 0.7693361
15970 | 1838.234009 | 839.960999 | 46.55451 | 0.7834955 | 0.7694341
15971 | 1838.282227 | 839.935303 | 46.63414 | 0.7835976 | 0.7695362
15972 | 1838.332642 | 839.789673 | 46.50785 | 0.7836997 | 0.7696382
15973 | 1838.383057 | 839.897095 | 46.7006 | 0.7838181 | 0.7697566
15974 | 1838.43335 | 839.917603 | 46.40613 | 0.7839283 | 0.7698669
15975 | 1838.483765 | 840.098511 | 46.71032 | 0.7840262 | 0.7699648
15976 | 1838.532104 | 839.870361 | 46.51019 | 0.7841527 | 0.7700913
15977 | 1838.58252 | 839.920898 | 46.4016 | 0.7842344 | 0.7701729
15978 | 1838.632935 | 840.033142 | 46.44456 | 0.7843527 | 0.7702912
15979 | 1838.68335 | 839.950867 | 46.41049 | 0.7844261 | 0.7703647
15980 | 1838.733887 | 839.932678 | 46.49113 | 0.7845485 | 0.7704871
15981 | 1838.782104 | 840.029175 | 46.38229 | 0.784626 | 0.7705645
15982 | 1838.83252 | 839.918152 | 46.36942 | 0.7847524 | 0.770691
15983 | 1838.882935 | 839.939697 | 46.24294 | 0.7848544 | 0.770793
15984 | 1838.93335 | 839.914368 | 46.36069 | 0.7849685 | 0.7709071
15985 | 1838.983765 | 839.910339 | 46.34724 | 0.7850827 | 0.7710212
15986 | 1839.034058 | 839.867676 | 46.03227 | 0.7851643 | 0.7711028
15987 | 1839.082397 | 839.814819 | 46.28055 | 0.7852621 | 0.7712006
15988 | 1839.13269 | 839.979736 | 45.98503 | 0.7853599 | 0.7712985
15989 | 1839.183228 | 839.88916 | 46.19658 | 0.785474 | 0.7714126
15990 | 1839.233643 | 839.885864 | 46.06905 | 0.7855555 | 0.7714941
15991 | 1839.284058 | 840.093079 | 46.07412 | 0.7856655 | 0.7716041
15992 | 1839.332397 | 840.025757 | 46.09794 | 0.7857755 | 0.7717141
15993 | 1839.382813 | 839.994019 | 45.95366 | 0.7859018 | 0.7718404
15994 | 1839.433228 | 839.939331 | 45.99605 | 0.7860077 | 0.7719463
15995 | 1839.483765 | 840.051392 | 46.03771 | 0.7860973 | 0.7720359
15996 | 1839.53418 | 839.907593 | 46.11804 | 0.7862114 | 0.7721499
15997 | 1839.582275 | 839.885986 | 46.06661 | 0.7863172 | 0.7722558
15998 | 1839.63269 | 840.032104 | 45.94082 | 0.7864394 | 0.772378
15999 | 1839.683105 | 840.109009 | 45.92616 | 0.7865289 | 0.7724675
16000 | 1839.733643 | 840.050842 | 45.77968 | 0.7866104 | 0.7725489
16001 | 1839.783936 | 840.00061 | 45.86002 | 0.7867243 | 0.7726629
16002 | 1839.832275 | 840.047424 | 45.6012 | 0.7868139 | 0.7727525
16003 | 1839.88269 | 839.881409 | 45.92533 | 0.7869197 | 0.7728582
16004 | 1839.933105 | 839.882507 | 45.72467 | 0.7870499 | 0.7729885
16005 | 1839.983521 | 839.971802 | 45.87887 | 0.7871354 | 0.7730739
16006 | 1840.033936 | 839.942383 | 45.6218 | 0.7872655 | 0.7732041
16007 | 1840.082153 | 840.004089 | 46.03947 | 0.7873591 | 0.7732977
16008 | 1840.132446 | 839.952881 | 45.74383 | 0.7874689 | 0.7734075
16009 | 1840.182983 | 839.996765 | 45.54119 | 0.7875584 | 0.7734969
16010 | 1840.233398 | 839.873901 | 45.58341 | 0.78766 | 0.7735986
16011 | 1840.283813 | 839.961487 | 45.58842 | 0.7877698 | 0.7737084
16012 | 1840.332031 | 839.9599 | 45.68705 | 0.7878715 | 0.77381
16013 | 1840.382446 | 840.003662 | 45.50478 | 0.7879975 | 0.7739361
16014 | 1840.432861 | 839.988953 | 45.50774 | 0.7880626 | 0.7740011
16015 | 1840.483398 | 839.963135 | 45.68329 | 0.7882007 | 0.7741393
16016 | 1840.533813 | 840.043945 | 45.57416 | 0.788282 | 0.7742206
16017 | 1840.582153 | 839.891968 | 45.39198 | 0.7884121 | 0.7743506
16018 | 1840.632446 | 839.938354 | 45.99821 | 0.7885055 | 0.7744441
16019 | 1840.682861 | 840.137329 | 45.45727 | 0.7886071 | 0.7745456
16020 | 1840.733276 | 839.997375 | 45.38625 | 0.7887005 | 0.7746391
16021 | 1840.783691 | 840.039978 | 45.33533 | 0.7888224 | 0.7747609
16022 | 1840.834106 | 839.914307 | 45.20672 | 0.7888915 | 0.77483
16023 | 1840.882324 | 839.816528 | 45.24969 | 0.7890092 | 0.7749478
16024 | 1840.932739 | 839.917542 | 45.08578 | 0.789131 | 0.7750696
16025 | 1840.983154 | 840.121399 | 45.24061 | 0.7892244 | 0.775163
16026 | 1841.033569 | 839.961487 | 45.14996 | 0.7893015 | 0.7752401
16027 | 1841.083984 | 840.119873 | 45.09915 | 0.7894274 | 0.7753659
16028 | 1841.132202 | 839.971191 | 45.12274 | 0.7895329 | 0.7754715
16029 | 1841.182617 | 839.906982 | 45.20284 | 0.7896385 | 0.775577
16030 | 1841.233032 | 839.942871 | 44.94427 | 0.7897521 | 0.7756906
16031 | 1841.283447 | 839.849426 | 45.19354 | 0.7898494 | 0.775788
16032 | 1841.333862 | 839.928528 | 44.82024 | 0.7899265 | 0.7758651
16033 | 1841.38208 | 840.104309 | 45.05289 | 0.7900726 | 0.7760111
16034 | 1841.432495 | 839.847107 | 44.92519 | 0.7901659 | 0.7761045
16035 | 1841.483032 | 839.867676 | 45.13686 | 0.7902632 | 0.7762017
16036 | 1841.533569 | 840.023438 | 44.95351 | 0.7903768 | 0.7763153
16037 | 1841.583984 | 839.89447 | 44.9017 | 0.7904822 | 0.7764208
16038 | 1841.632202 | 840.043091 | 44.69761 | 0.7905552 | 0.7764937
16039 | 1841.682739 | 839.918762 | 44.79805 | 0.790693 | 0.7766316
16040 | 1841.733154 | 839.960388 | 44.87801 | 0.7907944 | 0.7767329
16041 | 1841.783569 | 840.017822 | 45.01456 | 0.7908957 | 0.7768343
16042 | 1841.833984 | 839.894958 | 44.52842 | 0.7909889 | 0.7769275
16043 | 1841.882202 | 840.071899 | 45.04254 | 0.7910984 | 0.7770369
16044 | 1841.932617 | 839.891968 | 44.68816 | 0.7911876 | 0.7771261
16045 | 1841.983032 | 839.906494 | 44.84415 | 0.791301 | 0.7772396
16046 | 1842.033447 | 839.884827 | 44.73622 | 0.7914185 | 0.777357
16047 | 1842.083862 | 839.964355 | 44.68342 | 0.7915035 | 0.7774421
16048 | 1842.132202 | 839.924561 | 44.51865 | 0.7916169 | 0.7775555
16049 | 1842.182617 | 840.057129 | 44.84454 | 0.7917304 | 0.7776689
16050 | 1842.233032 | 839.967773 | 44.56614 | 0.7918357 | 0.7777742
16051 | 1842.283447 | 839.924561 | 44.53163 | 0.7919085 | 0.7778471
16052 | 1842.333862 | 839.925598 | 44.4991 | 0.7920259 | 0.7779645
16053 | 1842.381958 | 840.03949 | 44.3727 | 0.7921555 | 0.7780941
16054 | 1842.432373 | 839.973633 | 44.54624 | 0.7922365 | 0.778175
16055 | 1842.48291 | 839.981934 | 44.53204 | 0.7923417 | 0.7782803
16056 | 1842.533325 | 840.032654 | 44.3099 | 0.7924429 | 0.7783814
16057 | 1842.58374 | 840.122498 | 44.46586 | 0.7925522 | 0.7784907
16058 | 1842.631958 | 839.867676 | 44.58316 | 0.7926412 | 0.7785797
16059 | 1842.682495 | 839.963745 | 44.4189 | 0.7927706 | 0.7787092
16060 | 1842.73291 | 839.834839 | 44.1963 | 0.7928637 | 0.7788023
16061 | 1842.783325 | 840.097046 | 44.31486 | 0.792981 | 0.7789196
16062 | 1842.83374 | 839.987915 | 44.45235 | 0.7930983 | 0.7790368
16063 | 1842.884155 | 840.057678 | 44.38016 | 0.7931751 | 0.7791137
16064 | 1842.932373 | 839.963745 | 44.12002 | 0.7932762 | 0.7792148
16065 | 1842.982788 | 839.971191 | 44.21936 | 0.7933854 | 0.7793239
16066 | 1843.033203 | 839.938354 | 44.18655 | 0.7934986 | 0.7794372
16067 | 1843.083496 | 840.010254 | 44.34246 | 0.7936037 | 0.7795422
16068 | 1843.134033 | 839.845825 | 44.026 | 0.7937169 | 0.7796554
16069 | 1843.182251 | 839.97113 | 44.16284 | 0.7938179 | 0.7797565
16070 | 1843.232788 | 840.028625 | 43.92052 | 0.7938987 | 0.7798373
16071 | 1843.283081 | 839.986145 | 44.09556 | 0.7940079 | 0.7799464
16072 | 1843.333618 | 839.795044 | 43.96794 | 0.794117 | 0.7800555
16073 | 1843.384033 | 840.067932 | 43.99131 | 0.7942179 | 0.7801565
16074 | 1843.432251 | 839.910339 | 43.86347 | 0.794323 | 0.7802615
16075 | 1843.482666 | 839.960999 | 43.9061 | 0.794432 | 0.7803706
16076 | 1843.532959 | 839.916992 | 43.77735 | 0.7945168 | 0.7804554
16077 | 1843.583496 | 839.927979 | 43.93337 | 0.7946218 | 0.7805604
16078 | 1843.633911 | 839.971191 | 43.86226 | 0.7947268 | 0.7806654
16079 | 1843.682251 | 840.069092 | 43.7354 | 0.794856 | 0.7807946
16080 | 1843.732666 | 840.082214 | 44.04294 | 0.794961 | 0.7808996
16081 | 1843.783203 | 840.028625 | 43.70583 | 0.7950458 | 0.7809843
16082 | 1843.833618 | 840.028625 | 43.5398 | 0.7951467 | 0.7810852
16083 | 1843.884033 | 839.927429 | 43.77253 | 0.7952718 | 0.7812103
16084 | 1843.932251 | 839.938721 | 43.62541 | 0.7953727 | 0.7813112
16085 | 1843.982788 | 840.132751 | 43.70524 | 0.7954655 | 0.781404
16086 | 1844.033081 | 839.795044 | 43.91875 | 0.7955825 | 0.781521
16087 | 1844.083496 | 839.971802 | 43.71458 | 0.7956793 | 0.7816179
16088 | 1844.133911 | 839.845337 | 43.49211 | 0.7957922 | 0.7817308
16089 | 1844.182129 | 839.978149 | 43.59091 | 0.795885 | 0.7818235
16090 | 1844.232666 | 839.97467 | 43.67165 | 0.7959979 | 0.7819365
16091 | 1844.283081 | 839.920349 | 43.61866 | 0.7960866 | 0.7820252
16092 | 1844.333496 | 840.106689 | 43.58567 | 0.7961996 | 0.7821381
16093 | 1844.383789 | 839.916992 | 43.55231 | 0.7963044 | 0.7822429
16094 | 1844.432129 | 839.916138 | 43.57584 | 0.7964092 | 0.7823477
16095 | 1844.482544 | 839.999023 | 43.69436 | 0.796518 | 0.7824565
16096 | 1844.532959 | 840.035522 | 43.45151 | 0.7966027 | 0.7825412
16097 | 1844.583374 | 839.924011 | 43.40091 | 0.7967477 | 0.7826863
16098 | 1844.633789 | 839.956543 | 43.47994 | 0.7968202 | 0.7827588
16099 | 1844.682129 | 840.179504 | 43.52419 | 0.7969653 | 0.7829038
16100 | 1844.732544 | 839.81604 | 43.18565 | 0.7970338 | 0.7829723
16101 | 1844.782959 | 840.028625 | 43.3606 | 0.7971304 | 0.783069
16102 | 1844.833374 | 839.884338 | 43.08083 | 0.7972432 | 0.7831818
16103 | 1844.883911 | 839.916687 | 43.14089 | 0.7973157 | 0.7832543
16104 | 1844.932129 | 839.955811 | 42.84188 | 0.7974244 | 0.783363
16105 | 1844.982544 | 839.996338 | 43.18876 | 0.7975452 | 0.7834838
16106 | 1845.032959 | 839.919556 | 43.11803 | 0.797666 | 0.7836046
16107 | 1845.083374 | 839.938721 | 42.98843 | 0.7977425 | 0.7836811
16108 | 1845.133667 | 839.91333 | 43.01243 | 0.7978593 | 0.7837978
16109 | 1845.184082 | 840.002563 | 43.09324 | 0.7979719 | 0.7839105
16110 | 1845.2323 | 839.869873 | 42.90713 | 0.7980605 | 0.7839991
16111 | 1845.282593 | 840.067932 | 43.10157 | 0.7981651 | 0.7841037
16112 | 1845.33313 | 839.99292 | 42.89815 | 0.7982939 | 0.7842325
16113 | 1845.383545 | 839.865967 | 42.99625 | 0.7983663 | 0.7843049
16114 | 1845.43396 | 839.996338 | 42.64041 | 0.7984869 | 0.7844255
16115 | 1845.482178 | 840.010254 | 43.06191 | 0.7985674 | 0.784506
16116 | 1845.532715 | 839.992188 | 42.93407 | 0.7986881 | 0.7846267
16117 | 1845.58313 | 839.916687 | 42.86218 | 0.7987846 | 0.7847232
16118 | 1845.633545 | 840.002563 | 42.79098 | 0.7988972 | 0.7848358
16119 | 1845.68396 | 839.918884 | 42.75588 | 0.7989656 | 0.7849041
16120 | 1845.732178 | 839.996338 | 42.5716 | 0.7991023 | 0.7850408
16121 | 1845.782593 | 840.020203 | 42.53733 | 0.7991907 | 0.7851293
16122 | 1845.833008 | 839.990784 | 42.54127 | 0.7992832 | 0.7852217
16123 | 1845.883423 | 839.984985 | 42.60259 | 0.7993836 | 0.7853222
16124 | 1845.933838 | 839.97644 | 42.58923 | 0.7995163 | 0.7854548
16125 | 1845.982178 | 840.009827 | 42.45966 | 0.7996006 | 0.7855392
16126 | 1846.032593 | 839.941772 | 42.12149 | 0.7997011 | 0.7856397
16127 | 1846.083008 | 840.014465 | 42.56298 | 0.7997935 | 0.7857321
16128 | 1846.133423 | 839.901489 | 42.47126 | 0.7998738 | 0.7858124
16129 | 1846.183838 | 839.901428 | 42.83812 | 0.7999983 | 0.7859369
16130 | 1846.232056 | 839.905884 | 42.7476 | 0.8001068 | 0.7860454
16131 | 1846.282349 | 839.858643 | 43.00089 | 0.8002433 | 0.7861819
16132 | 1846.332886 | 840.013855 | 42.51026 | 0.8003437 | 0.7862823
16133 | 1846.383179 | 840.02417 | 42.64882 | 0.8004681 | 0.7864067
16134 | 1846.433716 | 839.938354 | 42.49958 | 0.8005404 | 0.786479
16135 | 1846.481934 | 839.919556 | 42.52341 | 0.8006528 | 0.7865914
16136 | 1846.532349 | 839.97876 | 42.27924 | 0.8007331 | 0.7866716
16137 | 1846.582886 | 840.125 | 42.45576 | 0.8008535 | 0.7867921
16138 | 1846.633301 | 839.948547 | 42.32753 | 0.8009739 | 0.7869125
16139 | 1846.683716 | 840.038391 | 42.27361 | 0.8010501 | 0.7869887
16140 | 1846.731934 | 839.859253 | 41.99291 | 0.8011705 | 0.787109
16141 | 1846.782349 | 839.984009 | 42.20621 | 0.8012587 | 0.7871973
16142 | 1846.832764 | 839.912781 | 42.28616 | 0.801347 | 0.7872856
16143 | 1846.883179 | 840.02356 | 42.55874 | 0.8014834 | 0.7874219
16144 | 1846.933594 | 839.966125 | 42.06694 | 0.8015716 | 0.7875101
16145 | 1846.981934 | 839.941284 | 42.41393 | 0.8016638 | 0.7876024
16146 | 1847.032349 | 840.028625 | 42.15163 | 0.8017721 | 0.7877107
16147 | 1847.082886 | 839.937683 | 42.21338 | 0.8018803 | 0.7878189
16148 | 1847.133301 | 839.81604 | 42.08364 | 0.8019685 | 0.7879071
16149 | 1847.183716 | 839.858032 | 41.91757 | 0.8021008 | 0.7880394
16150 | 1847.231934 | 839.985535 | 42.01714 | 0.802201 | 0.7881395
16151 | 1847.282349 | 839.988403 | 42.09731 | 0.8022932 | 0.7882318
16152 | 1847.332764 | 839.981384 | 41.8353 | 0.8024134 | 0.7883519
16153 | 1847.383057 | 840.097046 | 42.12464 | 0.8024895 | 0.7884281
16154 | 1847.433594 | 839.9599 | 41.93942 | 0.8026217 | 0.7885603
16155 | 1847.483887 | 839.995789 | 41.8862 | 0.8027178 | 0.7886564
16156 | 1847.532227 | 839.908569 | 41.73706 | 0.802802 | 0.7887405
16157 | 1847.582642 | 839.923462 | 41.97143 | 0.8029301 | 0.7888687
16158 | 1847.633057 | 839.998413 | 41.95739 | 0.8030502 | 0.7889888
16159 | 1847.683472 | 839.999023 | 42.03795 | 0.8031504 | 0.7890889
16160 | 1847.733887 | 839.88031 | 41.73586 | 0.8032304 | 0.789169
16161 | 1847.782104 | 840.057129 | 41.62581 | 0.8033385 | 0.7892771
16162 | 1847.83252 | 839.969543 | 41.70652 | 0.8034426 | 0.7893812
16163 | 1847.882935 | 839.905273 | 41.94154 | 0.8035827 | 0.7895213
16164 | 1847.933228 | 839.905884 | 41.46724 | 0.8036587 | 0.7895973
16165 | 1847.983765 | 839.978149 | 41.79678 | 0.8037748 | 0.7897133
16166 | 1848.031982 | 839.970093 | 41.78069 | 0.8038468 | 0.7897854
16167 | 1848.082397 | 839.938354 | 41.74799 | 0.8039788 | 0.7899174
16168 | 1848.132813 | 840.088928 | 41.56076 | 0.8040708 | 0.7900094
16169 | 1848.18335 | 840.031494 | 41.60447 | 0.8042028 | 0.7901414
16170 | 1848.233643 | 839.8255 | 41.56974 | 0.8042868 | 0.7902254
16171 | 1848.284058 | 839.898987 | 41.5355 | 0.8043828 | 0.7903214
16172 | 1848.332275 | 840.057129 | 41.42496 | 0.8044828 | 0.7904213
16173 | 1848.38269 | 839.966736 | 41.58237 | 0.8045907 | 0.7905293
16174 | 1848.433105 | 839.887146 | 41.5857 | 0.8046707 | 0.7906092
16175 | 1848.483398 | 839.779602 | 41.51486 | 0.8048066 | 0.7907452
16176 | 1848.533936 | 839.938293 | 41.76745 | 0.8049025 | 0.7908411
16177 | 1848.582031 | 839.858643 | 41.31229 | 0.8049944 | 0.790933
16178 | 1848.632568 | 840.057129 | 41.31725 | 0.8051144 | 0.7910529
16179 | 1848.682983 | 840.064087 | 41.64723 | 0.8052302 | 0.7911688
16180 | 1848.733521 | 840.08844 | 41.13418 | 0.8053141 | 0.7912527
16181 | 1848.783936 | 839.884338 | 41.63576 | 0.805414 | 0.7913526
16182 | 1848.832153 | 839.81543 | 41.21944 | 0.8055259 | 0.7914644
16183 | 1848.882568 | 839.977539 | 41.33854 | 0.8056297 | 0.7915683
16184 | 1848.933105 | 840.020203 | 41.28541 | 0.8057335 | 0.7916721
16185 | 1848.983398 | 839.988403 | 41.13624 | 0.8058294 | 0.7917679
16186 | 1849.033691 | 839.997498 | 41.17929 | 0.8059452 | 0.7918837
16187 | 1849.082031 | 839.915588 | 41.33656 | 0.806045 | 0.7919835
16188 | 1849.132324 | 839.970703 | 40.97722 | 0.8061528 | 0.7920913
16189 | 1849.182861 | 839.898987 | 41.21078 | 0.8062446 | 0.7921831
16190 | 1849.233276 | 839.858643 | 40.98605 | 0.8063683 | 0.7923069
16191 | 1849.283691 | 840.049316 | 40.93203 | 0.8064521 | 0.7923907
16192 | 1849.334106 | 839.959106 | 40.89797 | 0.8065559 | 0.7924944
16193 | 1849.382324 | 840.05957 | 40.82591 | 0.8066676 | 0.7926062
16194 | 1849.432739 | 840.045227 | 41.04106 | 0.8067753 | 0.7927139
16195 | 1849.483276 | 839.969543 | 40.96818 | 0.8068671 | 0.7928056
16196 | 1849.533569 | 839.800049 | 40.76164 | 0.8069708 | 0.7929093
16197 | 1849.584106 | 839.908569 | 40.89985 | 0.8070704912 | 0.7930091
16198 | 1849.632202 | 839.999023 | 40.77107 | 0.8072021 | 0.7931406
16199 | 1849.682617 | 839.926758 | 40.73582 | 0.8072779 | 0.7932164
16200 | 1849.733154 | 840.006348 | 40.70251 | 0.8074015 | 0.79334
16201 | 1849.783447 | 839.944641 | 40.74427 | 0.8074852 | 0.7934238
16202 | 1849.833984 | 839.893433 | 40.44218 | 0.8076008 | 0.7935394
16203 | 1849.882202 | 839.951782 | 40.63749 | 0.8076885 | 0.7936271
16204 | 1849.932739 | 840.117554 | 40.70021 | 0.807816 | 0.7937546
16205 | 1849.983154 | 839.991333 | 40.74197 | 0.8078997 | 0.7938383
16206 | 1850.033691 | 840.002563 | 40.49699 | 0.8080073 | 0.7939459
16207 | 1850.083984 | 840.012756 | 40.71334 | 0.8081388 | 0.7940773
16208 | 1850.132202 | 839.898438 | 40.64033 | 0.8082304 | 0.794169
16209 | 1850.182617 | 840.026855 | 40.68243 | 0.808322 | 0.7942606
16210 | 1850.233032 | 840.006409 | 40.85985 | 0.8084375 | 0.7943761
16211 | 1850.283447 | 840.023071 | 40.38329 | 0.8085172 | 0.7944557
16212 | 1850.333862 | 839.944153 | 40.40699 | 0.8086287 | 0.7945672
16213 | 1850.38208 | 839.886597 | 40.46876 | 0.8087322 | 0.7946708
16214 | 1850.432495 | 839.969543 | 40.5704 | 0.8088715 | 0.7948101
16215 | 1850.48291 | 839.970703 | 40.3032 | 0.8089114 | 0.7948499
16216 | 1850.533325 | 839.943604 | 40.48181 | 0.8090547 | 0.7949933
16217 | 1850.583862 | 839.922913 | 40.33156 | 0.8091382 | 0.7950768
16218 | 1850.631958 | 839.915588 | 40.48971 | 0.8092497 | 0.7951883
16219 | 1850.682495 | 839.871704 | 40.30165 | 0.8093492 | 0.7952877
16220 | 1850.732788 | 839.89386 | 40.2293 | 0.8094606 | 0.7953991
16221 | 1850.783203 | 840.066833 | 40.38764 | 0.8095759 | 0.7955145
16222 | 1850.83374 | 839.883057 | 40.10279 | 0.8096595 | 0.795598
16223 | 1850.881958 | 839.919556 | 40.33802 | 0.8097748 | 0.7957134
16224 | 1850.932373 | 840.084473 | 40.03421 | 0.8098663 | 0.7958049
16225 | 1850.982788 | 839.826172 | 40.13462 | 0.8099737 | 0.7959122
16226 | 1851.033325 | 839.862061 | 40.063 | 0.8101049 | 0.7960435
16227 | 1851.08374 | 840.084473 | 40.12369 | 0.8101804 | 0.796119
16228 | 1851.13208 | 840.034973 | 40.06969 | 0.8102719 | 0.7962105
16229 | 1851.182495 | 839.923401 | 40.26659 | 0.8103872 | 0.7963257
16230 | 1851.23291 | 839.937317 | 39.96354 | 0.8105024 | 0.796441
16231 | 1851.283325 | 839.982666 | 39.88995 | 0.810586 | 0.7965245
16232 | 1851.33374 | 839.950623 | 40.0295 | 0.8107091 | 0.7966476
16233 | 1851.381958 | 839.958008 | 40.03411 | 0.8108243 | 0.7967629
16234 | 1851.432373 | 839.937256 | 39.99882 | 0.8109038 | 0.7968424
16235 | 1851.482788 | 839.963135 | 39.92646 | 0.811019 | 0.7969576
16236 | 1851.533203 | 839.883545 | 39.79716 | 0.8111541 | 0.7970926
16237 | 1851.583618 | 840.00946 | 39.91547 | 0.8112256 | 0.7971641
16238 | 1851.634033 | 839.996338 | 39.68863 | 0.8113288 | 0.7972674
16239 | 1851.682251 | 839.774414 | 39.82762 | 0.811436 | 0.7973746
16240 | 1851.732666 | 840.028076 | 39.69714 | 0.8115432 | 0.7974818
16241 | 1851.783203 | 839.980469 | 39.6621 | 0.8116306 | 0.7975691
16242 | 1851.833496 | 839.980957 | 39.57039 | 0.8117457 | 0.7976843
16243 | 1851.883911 | 839.836548 | 39.78646 | 0.8118529 | 0.7977914
16244 | 1851.932251 | 839.865356 | 39.42559 | 0.8119799 | 0.7979185
16245 | 1851.982666 | 839.968994 | 39.65969 | 0.8120553 | 0.7979939
16246 | 1852.033081 | 839.916992 | 39.606 | 0.8121585 | 0.798097
16247 | 1852.083618 | 839.843262 | 39.99538 | 0.8122617 | 0.7982002
16248 | 1852.131958 | 840.106628 | 39.73071 | 0.8123886 | 0.7983271
16249 | 1852.182373 | 840.020813 | 39.4077 | 0.8125036 | 0.7984422
16250 | 1852.23291 | 839.900757 | 39.60338 | 0.812579 | 0.7985176
16251 | 1852.283325 | 840.005798 | 39.41505 | 0.81269 | 0.7986286
16252 | 1852.333862 | 839.980469 | 39.45751 | 0.8127892 | 0.7987277
16253 | 1852.381958 | 839.924561 | 39.34545 | 0.8128804 | 0.798819
16254 | 1852.432495 | 839.954834 | 39.38806 | 0.8129835 | 0.798922
16255 | 1852.483032 | 840.063538 | 39.35465 | 0.8131143 | 0.7990529
16256 | 1852.533447 | 839.929749 | 39.4164 | 0.8132134 | 0.799152
16257 | 1852.583862 | 840.034363 | 39.40196 | 0.8133363 | 0.7992748
16258 | 1852.63208 | 840.019714 | 39.30787 | 0.8133957 | 0.7993343
16259 | 1852.682617 | 839.944763 | 39.37103 | 0.8135305 | 0.799469
16260 | 1852.733032 | 839.915588 | 39.25903 | 0.8136255 | 0.7995641
16261 | 1852.783447 | 839.961609 | 39.37821 | 0.8137127 | 0.7996513
16262 | 1852.833862 | 839.97644 | 39.03589 | 0.8138395 | 0.799778
16263 | 1852.882202 | 839.922913 | 39.05859 | 0.8139266 | 0.7998652
16264 | 1852.932495 | 839.976929 | 39.17918 | 0.8140494 | 0.799988
16265 | 1852.98291 | 840.073608 | 39.00827 | 0.8141207 | 0.8000593
16266 | 1853.033325 | 839.926331 | 38.99391 | 0.8142474 | 0.800186
16267 | 1853.083862 | 839.969543 | 39.09399 | 0.8143385 | 0.8002771
16268 | 1853.13208 | 839.987854 | 38.98279 | 0.8144573 | 0.8003958
16269 | 1853.182495 | 839.915588 | 39.12196 | 0.8145602 | 0.8004988
16270 | 1853.233032 | 839.951782 | 39.02851 | 0.8146393 | 0.8005779
16271 | 1853.283447 | 839.998474 | 38.83986 | 0.8147541 | 0.8006927
16272 | 1853.333862 | 839.9151 | 38.99807 | 0.8148491 | 0.8007877
16273 | 1853.38208 | 839.929749 | 38.92558 | 0.8149718 | 0.8009104
16274 | 1853.432617 | 840.099243 | 38.92928 | 0.8150668 | 0.8010053
16275 | 1853.483032 | 839.897278 | 38.66217 | 0.8151538 | 0.8010923
16276 | 1853.533447 | 839.944946 | 38.60865 | 0.8152685 | 0.8012071
16277 | 1853.583862 | 839.994568 | 38.864 | 0.8153753 | 0.8013139
16278 | 1853.63208 | 840.016052 | 38.80955 | 0.8154663 | 0.8014048
16279 | 1853.682495 | 839.97937 | 38.81477 | 0.8156007 | 0.8015393
16280 | 1853.73291 | 840.033875 | 38.62514 | 0.8156956 | 0.8016342
16281 | 1853.783325 | 839.990173 | 38.74419 | 0.8157747 | 0.8017133
16282 | 1853.83374 | 840.052551 | 38.51662 | 0.8158894 | 0.8018279
16283 | 1853.881958 | 839.901367 | 38.65577 | 0.8159882 | 0.8019267
16284 | 1853.932373 | 839.900818 | 38.42844 | 0.8161107 | 0.8020493
16285 | 1853.982788 | 840.076599 | 38.45159 | 0.8162095 | 0.8021481
16286 | 1854.033203 | 839.860474 | 38.66815 | 0.8163083 | 0.8022469
16287 | 1854.083618 | 839.933716 | 38.65339 | 0.8164268 | 0.8023654
16288 | 1854.134033 | 839.940002 | 38.55986 | 0.8165098 | 0.8024484
16289 | 1854.182251 | 839.973694 | 38.50639 | 0.8166283 | 0.8025669
16290 | 1854.232666 | 839.994751 | 38.31639 | 0.8167192 | 0.8026578
16291 | 1854.283081 | 839.875122 | 38.43674 | 0.8168298 | 0.8027683
16292 | 1854.333496 | 840.001831 | 38.4611 | 0.8169601 | 0.8028987
16293 | 1854.383911 | 839.867249 | 38.19284 | 0.8170312 | 0.8029697
16294 | 1854.432251 | 839.889832 | 38.23654 | 0.8171615 | 0.8031
16295 | 1854.482666 | 839.994751 | 38.29779 | 0.8172444 | 0.8031829
16296 | 1854.533081 | 839.832458 | 38.30127 | 0.8173352 | 0.8032738
16297 | 1854.583618 | 839.908569 | 38.44151 | 0.8174576 | 0.8033961
16298 | 1854.633911 | 840.041748 | 38.23317 | 0.8175799 | 0.8035185
16299 | 1854.682251 | 839.970703 | 38.29399 | 0.8176509 | 0.8035895
16300 | 1854.732544 | 840.062378 | 38.33712 | 0.8177654 | 0.8037039
16301 | 1854.782959 | 839.883606 | 38.08951 | 0.8178759 | 0.8038144
16302 | 1854.833374 | 839.88269 | 38.03483 | 0.8179666 | 0.8039052
16303 | 1854.883789 | 839.933716 | 38.13592 | 0.818077 | 0.8040156
16304 | 1854.932007 | 840.149414 | 38.04279 | 0.8181757 | 0.8041142
16305 | 1854.982422 | 839.906555 | 38.14315 | 0.8182664 | 0.8042049
16306 | 1855.032837 | 840.005188 | 37.93474 | 0.8183925 | 0.8043311
16307 | 1855.083374 | 839.864441 | 38.05419 | 0.8184754 | 0.8044139
16308 | 1855.133667 | 839.962097 | 38.03931 | 0.8185936 | 0.8045322
16309 | 1855.184082 | 839.900818 | 38.31435 | 0.8186882 | 0.8046268
16310 | 1855.232422 | 839.998413 | 37.97044 | 0.8188223 | 0.8047609
16311 | 1855.282715 | 839.900208 | 38.03296 | 0.8189366 | 0.8048751
16312 | 1855.333252 | 839.990173 | 37.93824 | 0.8189957 | 0.8049343
16313 | 1855.383545 | 839.961609 | 37.94272 | 0.8191139 | 0.8050525
16314 | 1855.434082 | 839.91449 | 37.85036 | 0.819236 | 0.8051746
16315 | 1855.482422 | 839.897339 | 37.85304 | 0.819307 | 0.8052456
16316 | 1855.532837 | 839.987244 | 37.87662 | 0.8194173 | 0.8053559
16317 | 1855.583252 | 839.983948 | 37.59031 | 0.8195433 | 0.8054819
16318 | 1855.633667 | 839.932617 | 37.67209 | 0.8196536 | 0.8055922
16319 | 1855.684082 | 839.964539 | 37.85033 | 0.8197481 | 0.8056867
16320 | 1855.7323 | 839.843811 | 37.67951 | 0.8198505 | 0.8057891
16321 | 1855.782715 | 839.874634 | 37.60512 | 0.8199371 | 0.8058757
16322 | 1855.83313 | 840.051514 | 37.49292 | 0.8200514 | 0.8059899
16323 | 1855.883545 | 839.933716 | 37.55575 | 0.8201734 | 0.8061119
16324 | 1855.93396 | 840.019104 | 37.38394 | 0.8202521 | 0.8061906
16325 | 1855.982178 | 839.929749 | 37.58197 | 0.8203544 | 0.806293
16326 | 1856.032593 | 839.948547 | 37.58597 | 0.8204607 | 0.8063992
16327 | 1856.083008 | 839.81134 | 37.37554 | 0.8205472 | 0.8064858
16328 | 1856.133423 | 839.89386 | 37.51624 | 0.8206731 | 0.8066117
16329 | 1856.183838 | 840.044067 | 37.4612 | 0.8207597 | 0.8066983
16330 | 1856.232178 | 839.996887 | 37.44649 | 0.8208856 | 0.8068241
16331 | 1856.282471 | 839.950684 | 37.37303 | 0.8209996 | 0.8069382
16332 | 1856.332886 | 840.019043 | 37.27923 | 0.8210901 | 0.8070287
16333 | 1856.383301 | 839.846008 | 37.41895 | 0.8211884 | 0.807127
16334 | 1856.433838 | 840.030457 | 37.4624 | 0.8213103 | 0.8072489
16335 | 1856.482056 | 839.965576 | 37.48434 | 0.8213771 | 0.8073157
16336 | 1856.532471 | 840.015137 | 37.41157 | 0.8215108 | 0.8074494
16337 | 1856.582886 | 840.034363 | 37.2401 | 0.8216052 | 0.8075437
16338 | 1856.633423 | 839.962097 | 37.26364 | 0.8217152 | 0.8076538
16339 | 1856.683838 | 839.821777 | 36.87875 | 0.8218252 | 0.8077638
16340 | 1856.732056 | 840.018494 | 37.07659 | 0.8219156 | 0.8078542
16341 | 1856.782471 | 839.850159 | 37.00242 | 0.8220139 | 0.8079524
16342 | 1856.832764 | 840.0401 | 37.00577 | 0.8221042 | 0.8080428
16343 | 1856.883301 | 839.925293 | 36.87349 | 0.8222103 | 0.8081489
16344 | 1856.933716 | 839.85022 | 36.8392 | 0.822336 | 0.8082746
16345 | 1856.981934 | 839.893433 | 37.15392 | 0.8224263 | 0.8083649
16346 | 1857.032349 | 839.907715 | 36.80737 | 0.8225284 | 0.808467
16347 | 1857.082764 | 840.05542 | 36.77176 | 0.8226187 | 0.8085573
16348 | 1857.133179 | 839.948059 | 36.99024 | 0.8227365 | 0.8086751
16349 | 1857.183594 | 839.907715 | 36.91614 | 0.8228386 | 0.8087772
16350 | 1857.234009 | 839.917786 | 37.03775 | 0.8229681 | 0.8089067
16351 | 1857.282349 | 839.820679 | 36.82659 | 0.8230506 | 0.8089891
16352 | 1857.332764 | 840.019714 | 36.81059 | 0.8231448 | 0.8090834
16353 | 1857.383179 | 840.058533 | 36.91216 | 0.8232586 | 0.8091972
16354 | 1857.433594 | 839.8255 | 36.79948 | 0.8233724 | 0.8093109
16355 | 1857.484009 | 839.975769 | 36.54941 | 0.8234587 | 0.8093972
16356 | 1857.532227 | 840.059631 | 36.69023 | 0.8235803 | 0.8095189
16357 | 1857.582642 | 839.810425 | 36.86892 | 0.8236705 | 0.8096091
16358 | 1857.633057 | 840.015137 | 36.40512 | 0.8237765 | 0.809715
16359 | 1857.683472 | 839.939453 | 36.70117 | 0.8238784 | 0.809817
16360 | 1857.733887 | 840.001465 | 36.4531 | 0.8240235 | 0.8099621
16361 | 1857.782104 | 839.852905 | 36.39605 | 0.8240627 | 0.8100013
16362 | 1857.83252 | 839.911621 | 36.38141 | 0.824196 | 0.8101346
16363 | 1857.882935 | 840.065308 | 36.34569 | 0.8242862 | 0.8102248
16364 | 1857.93335 | 840.072571 | 36.09561 | 0.8243802 | 0.8103188
16365 | 1857.983765 | 839.994568 | 36.06043 | 0.8244861 | 0.8104247
16366 | 1858.034058 | 840.015503 | 36.33715 | 0.824588 | 0.8105266
16367 | 1858.082275 | 839.885559 | 36.20503 | 0.8247095 | 0.810648
16368 | 1858.13269 | 839.954834 | 36.55915 | 0.8247917 | 0.8107303
16369 | 1858.183105 | 839.951172 | 36.58238 | 0.8248937 | 0.8108322
16370 | 1858.233521 | 839.936646 | 36.6267 | 0.8250386 | 0.8109771
16371 | 1858.283936 | 839.889832 | 36.45524 | 0.8251522 | 0.8110907
16372 | 1858.332153 | 839.971863 | 36.10694 | 0.8252344 | 0.811173
16373 | 1858.38269 | 840.004822 | 36.4232 | 0.8253441 | 0.8112826
16374 | 1858.433105 | 840.051514 | 36.05574 | 0.8254381 | 0.8113766
16375 | 1858.483521 | 839.978821 | 36.23497 | 0.825536 | 0.8114745
16376 | 1858.533936 | 839.886597 | 36.08274 | 0.8256456 | 0.8115841
16377 | 1858.582153 | 840.0047 | 36.00816 | 0.8257434 | 0.811682
16378 | 1858.632568 | 839.915588 | 35.93428 | 0.8258609 | 0.8117994
16379 | 1858.682983 | 839.911072 | 36.23061 | 0.8259548 | 0.8118934
16380 | 1858.733398 | 839.95697 | 36.23416 | 0.8260526 | 0.8119912
16381 | 1858.783813 | 839.982056 | 36.14074 | 0.8261701 | 0.8121086
16382 | 1858.832031 | 839.957581 | 36.10562 | 0.8262796 | 0.8122181
16383 | 1858.882446 | 839.874634 | 36.08976 | 0.8263813 | 0.8123198
16384 | 1858.932861 | 840.023071 | 36.22979 | 0.8264713 | 0.8124098
16385 | 1858.983276 | 839.925293 | 35.92121 | 0.8265847 | 0.8125232
16386 | 1859.033691 | 840.029907 | 35.82673 | 0.8266746 | 0.8126132
16387 | 1859.081909 | 839.921753 | 35.85005 | 0.8267802 | 0.8127188
16388 | 1859.132202 | 839.989563 | 35.77649 | 0.8269093 | 0.8128479
16389 | 1859.182739 | 839.939453 | 35.72189 | 0.8270227 | 0.8129612
16390 | 1859.233032 | 839.993652 | 35.93962 | 0.8270969 | 0.8130355
16391 | 1859.283569 | 840.061218 | 35.72832 | 0.8272025 | 0.813141
16392 | 1859.333862 | 839.939453 | 35.82959 | 0.8273002 | 0.8132388
16393 | 1859.382202 | 839.950684 | 35.59922 | 0.8274214 | 0.8133599
16394 | 1859.432617 | 840.011536 | 35.83729 | 0.8275151 | 0.8134537
16395 | 1859.483154 | 840.12323 | 35.64516 | 0.8276128 | 0.8135514
16396 | 1859.533569 | 840.015076 | 35.60993 | 0.8277222 | 0.8136607
16397 | 1859.583984 | 839.981628 | 35.516 | 0.8278316 | 0.8137702
16398 | 1859.632202 | 839.971924 | 35.55833 | 0.8279214 | 0.81386
16399 | 1859.682495 | 839.899597 | 35.6398 | 0.8280112 | 0.8139498
16400 | 1859.73291 | 839.971863 | 35.38981 | 0.8281362 | 0.8140748
16401 | 1859.783325 | 839.914001 | 35.51126 | 0.8282495 | 0.814188
16402 | 1859.83374 | 839.942444 | 35.65177 | 0.8283471 | 0.8142856
16403 | 1859.881958 | 839.885498 | 35.57749 | 0.8284603 | 0.8143988
16404 | 1859.932373 | 839.97583 | 35.4825 | 0.8285422 | 0.8144808
16405 | 1859.982788 | 839.882629 | 35.46694 | 0.8286554 | 0.814594
16406 | 1860.033203 | 839.866028 | 35.27468 | 0.8287569 | 0.8146955
16407 | 1860.083618 | 839.857422 | 35.33799 | 0.8288857 | 0.8148243
16408 | 1860.131958 | 840.058472 | 35.20321 | 0.828952 | 0.8148906
16409 | 1860.182251 | 840.054871 | 35.06978 | 0.8290574 | 0.8149959
16410 | 1860.232544 | 839.95697 | 35.44616 | 0.8291744 | 0.815113
16411 | 1860.283081 | 839.9505 | 35.41084 | 0.8292837 | 0.8152222
16412 | 1860.333374 | 840.022034 | 35.25752 | 0.8293812 | 0.8153198
16413 | 1860.383911 | 840.032776 | 35.24094 | 0.829467 | 0.8154055
16414 | 1860.432129 | 839.914001 | 35.30359 | 0.8295761 | 0.8155147
16415 | 1860.482666 | 839.792053 | 35.14994 | 0.8296659 | 0.8156044
16416 | 1860.533081 | 840.098633 | 35.15364 | 0.8297711 | 0.8157097
16417 | 1860.583618 | 840.007263 | 35.04093 | 0.8299115 | 0.81585
16418 | 1860.633911 | 840.011108 | 35.23961 | 0.8299856 | 0.8159241
16419 | 1860.682251 | 839.767151 | 35.20341 | 0.8300712 | 0.8160098
16420 | 1860.732544 | 839.939453 | 35.22797 | 0.8302116 | 0.8161502
16421 | 1860.782959 | 839.982666 | 35.03511 | 0.8303051 | 0.8162437
16422 | 1860.833374 | 840.076172 | 35.13647 | 0.8303986 | 0.8163372
16423 | 1860.883789 | 839.921082 | 35.13989 | 0.830496 | 0.8164346
16424 | 1860.932007 | 840.028809 | 34.9283 | 0.8306167 | 0.8165553
16425 | 1860.9823 | 839.860474 | 34.89327 | 0.8307375 | 0.8166761
16426 | 1861.032837 | 840.101074 | 35.03337 | 0.8308154 | 0.816754
16427 | 1861.083252 | 839.863464 | 34.99807 | 0.8309283 | 0.8168669
16428 | 1861.133667 | 840.008301 | 34.86447 | 0.8310374 | 0.816976
16429 | 1861.184082 | 839.910645 | 34.67182 | 0.8311425 | 0.8170811
16430 | 1861.2323 | 840.072571 | 34.87194 | 0.8312516 | 0.8171901
16431 | 1861.282715 | 839.866577 | 34.79638 | 0.8313372 | 0.8172757
16432 | 1861.333008 | 840.076172 | 34.58416 | 0.8314462 | 0.8173847
16433 | 1861.383545 | 839.920593 | 34.68586 | 0.8315474 | 0.8174859
16434 | 1861.43396 | 839.978821 | 34.47371 | 0.8316602 | 0.8175987
16435 | 1861.482178 | 839.824463 | 34.49604 | 0.831738 | 0.8176766
16436 | 1861.532593 | 839.99646 | 34.61807 | 0.8318586 | 0.8177972
16437 | 1861.58313 | 840.046387 | 34.79922 | 0.8319832 | 0.8179217
16438 | 1861.633545 | 840.115784 | 34.44836 | 0.8320648 | 0.8180034
16439 | 1861.68396 | 839.831421 | 34.76641 | 0.8321698 | 0.8181084
16440 | 1861.732178 | 839.978821 | 34.49477 | 0.832271 | 0.8182095
16441 | 1861.782593 | 840.032776 | 34.59762 | 0.8324032 | 0.8183417
16442 | 1861.833008 | 840.047546 | 34.71812 | 0.8324771 | 0.8184156
16443 | 1861.883301 | 839.889038 | 34.54509 | 0.8325898 | 0.8185284
16444 | 1861.933716 | 839.947021 | 34.76487 | 0.8326909 | 0.8186295
16445 | 1861.981934 | 839.938477 | 34.27678 | 0.8327919 | 0.8187305
16446 | 1862.032349 | 839.972412 | 34.51637 | 0.8328969 | 0.8188354
16447 | 1862.082764 | 839.92865 | 34.32291 | 0.8329902 | 0.8189288
16448 | 1862.133301 | 839.968018 | 34.40626 | 0.8331262 | 0.8190648
16449 | 1862.183594 | 840.054504 | 34.17273 | 0.8332 | 0.8191386
16450 | 1862.231934 | 840.033264 | 34.25555 | 0.8333204 | 0.819259
16451 | 1862.282227 | 839.886047 | 34.31764 | 0.8334098 | 0.8193484
16452 | 1862.332764 | 840.011047 | 34.0851 | 0.8335147 | 0.8194533
16453 | 1862.383301 | 840.050415 | 34.14824 | 0.8336351 | 0.8195736
16454 | 1862.433716 | 839.928101 | 34.19172 | 0.8337555 | 0.819694
16455 | 1862.481934 | 839.787048 | 34.07627 | 0.8338331 | 0.8197717
16456 | 1862.532471 | 839.748291 | 33.98074 | 0.8339185 | 0.8198571
16457 | 1862.582886 | 839.869629 | 34.08262 | 0.8340195 | 0.819958
16458 | 1862.633301 | 839.971863 | 33.98826 | 0.8341398 | 0.8200784
16459 | 1862.683838 | 839.96051 | 33.79582 | 0.8342718 | 0.8202103
16460 | 1862.732056 | 839.967407 | 33.85779 | 0.8343572 | 0.8202958
16461 | 1862.782471 | 840.035156 | 33.84203 | 0.8344736 | 0.8204121
16462 | 1862.832886 | 840.101074 | 33.92372 | 0.834559 | 0.8204976
16463 | 1862.883301 | 839.89209 | 33.73065 | 0.8346754 | 0.8206139
16464 | 1862.933716 | 839.978882 | 34.20747 | 0.8347917 | 0.8207303
16465 | 1862.981934 | 839.986267 | 33.73772 | 0.8348849 | 0.8208234
16466 | 1863.032349 | 839.867249 | 33.76018 | 0.8349663 | 0.8209048
16467 | 1863.082642 | 839.93158 | 33.84281 | 0.8350787 | 0.8210173
16468 | 1863.133179 | 839.964478 | 33.66869 | 0.8351757 | 0.8211143
16469 | 1863.183472 | 840.020935 | 33.75107 | 0.8352804 | 0.821219
16470 | 1863.234009 | 839.953613 | 33.69559 | 0.835389 | 0.8213275
16471 | 1863.282227 | 839.962708 | 33.75787 | 0.835482 | 0.8214206
16472 | 1863.332642 | 839.992249 | 33.5253 | 0.8356022 | 0.8215407
16473 | 1863.383057 | 839.809753 | 33.68618 | 0.8356952 | 0.8216337
16474 | 1863.433594 | 839.99646 | 33.61134 | 0.8358153 | 0.8217539
16475 | 1863.483887 | 839.985229 | 33.51649 | 0.8359277 | 0.8218663
16476 | 1863.532104 | 839.952454 | 33.57787 | 0.8359936 | 0.8219321
16477 | 1863.582642 | 839.998596 | 33.18744 | 0.8361175 | 0.8220561
16478 | 1863.633057 | 839.956604 | 33.48637 | 0.8362067 | 0.8221452
16479 | 1863.683472 | 840.009888 | 33.49091 | 0.8363422 | 0.8222808
16480 | 1863.733887 | 839.895508 | 33.21734 | 0.8364235 | 0.8223621
16481 | 1863.782227 | 839.996033 | 33.39793 | 0.8365126 | 0.8224512
16482 | 1863.83252 | 839.920593 | 33.42142 | 0.8366249 | 0.8225635
16483 | 1863.883057 | 839.865967 | 33.30634 | 0.8367256 | 0.8226641
16484 | 1863.933472 | 840.035156 | 33.32931 | 0.8368224 | 0.822761
16485 | 1863.983887 | 839.988586 | 33.33305 | 0.8369346 | 0.8228732
16486 | 1864.032104 | 839.992249 | 33.2183 | 0.8370469 | 0.8229854
16487 | 1864.082397 | 839.873535 | 33.16213 | 0.8371398 | 0.8230784
16488 | 1864.132935 | 839.967957 | 33.28424 | 0.8372481 | 0.8231867
16489 | 1864.183228 | 839.870483 | 33.18908 | 0.8373564 | 0.823295
16490 | 1864.233765 | 839.985229 | 32.95483 | 0.8374416 | 0.8233801
16491 | 1864.284058 | 840.010437 | 33.15598 | 0.8375499 | 0.8234885
16492 | 1864.332397 | 839.999634 | 33.31714 | 0.8376428 | 0.8235813
16493 | 1864.382813 | 839.978271 | 33.02508 | 0.8377743 | 0.8237128
16494 | 1864.433228 | 839.974731 | 33.00851 | 0.837871 | 0.8238095
16495 | 1864.483643 | 839.877991 | 33.09038 | 0.837956 | 0.8238946
16496 | 1864.531982 | 839.925293 | 32.79744 | 0.8380643 | 0.8240029
16497 | 1864.582397 | 839.823425 | 32.86107 | 0.8381958 | 0.8241343
16498 | 1864.632813 | 839.989624 | 32.88414 | 0.8382963 | 0.8242348
16499 | 1864.68335 | 840.065308 | 32.98543 | 0.8383697 | 0.8243083
16500 | 1864.733765 | 839.928101 | 32.95008 | 0.8384973 | 0.8244358
16501 | 1864.781982 | 840.011047 | 32.63643 | 0.8385823 | 0.8245208
16502 | 1864.832397 | 840.014038 | 32.87771 | 0.8387021 | 0.8246406
16503 | 1864.882935 | 839.913391 | 32.92032 | 0.8387948 | 0.8247333
16504 | 1864.933228 | 839.959473 | 32.72591 | 0.8388991 | 0.8248377
16505 | 1864.983765 | 839.938782 | 32.76953 | 0.8390227 | 0.8249613
16506 | 1865.031982 | 839.855408 | 32.61413 | 0.8391115 | 0.8250501
16507 | 1865.082397 | 839.83728 | 32.79565 | 0.8392158 | 0.8251544
16508 | 1865.132813 | 839.942505 | 32.77826 | 0.8392892 | 0.8252277
16509 | 1865.183228 | 839.953613 | 32.4453 | 0.8393973 | 0.8253359
16510 | 1865.233643 | 840.03241 | 32.66746 | 0.8395325 | 0.8254711
16511 | 1865.284058 | 839.851868 | 32.71021 | 0.839629 | 0.8255676
16512 | 1865.332275 | 839.966858 | 32.49568 | 0.8397293 | 0.8256679
16513 | 1865.38269 | 839.953125 | 32.51875 | 0.8398298 | 0.8257683
16514 | 1865.433105 | 840.021301 | 32.66102 | 0.8399416 | 0.8258802
16515 | 1865.483521 | 839.876465 | 32.48641 | 0.8400536 | 0.8259921
16516 | 1865.534058 | 840.018066 | 32.37006 | 0.8401307 | 0.8260693
16517 | 1865.582153 | 839.888489 | 32.35362 | 0.840235 | 0.8261735
16518 | 1865.63269 | 840.028748 | 32.27799 | 0.8403468 | 0.8262854
16519 | 1865.683228 | 839.941895 | 32.32148 | 0.8404664 | 0.8264049
16520 | 1865.733643 | 840.154541 | 32.20507 | 0.8405435 | 0.8264821
16521 | 1865.784058 | 839.859375 | 32.20929 | 0.8406746 | 0.8266132
16522 | 1865.832275 | 839.891113 | 32.42994 | 0.8407557 | 0.8266942
16523 | 1865.88269 | 839.985229 | 32.29529 | 0.8408828 | 0.8268214
16524 | 1865.933105 | 840.035706 | 32.2191 | 0.8409793 | 0.8269179
16525 | 1865.983521 | 840.000244 | 32.32098 | 0.841064 | 0.8270026
16526 | 1866.033936 | 839.920593 | 32.42437 | 0.8411952 | 0.8271337
16527 | 1866.082153 | 839.862305 | 32.34779 | 0.8412799 | 0.8272185
16528 | 1866.132568 | 839.978394 | 32.09294 | 0.8413724 | 0.827311
16529 | 1866.183105 | 839.903015 | 32.25608 | 0.8415111 | 0.8274497
16530 | 1866.233521 | 839.888489 | 32.27866 | 0.8415959 | 0.8275345
16531 | 1866.283936 | 839.953613 | 32.02421 | 0.8417038 | 0.8276423
16532 | 1866.332031 | 839.79834 | 32.04739 | 0.8418078 | 0.8277464
16533 | 1866.382446 | 839.981079 | 32.13022 | 0.8419157 | 0.8278542
16534 | 1866.432983 | 839.937439 | 31.91537 | 0.8420235 | 0.8279621
16535 | 1866.483276 | 839.963257 | 31.93854 | 0.8421275 | 0.828066
16536 | 1866.533813 | 840.095398 | 32.14012 | 0.8422237 | 0.8281623
16537 | 1866.581909 | 839.869995 | 32.0442 | 0.8423277 | 0.8282663
16538 | 1866.632446 | 839.973206 | 31.8083 | 0.8424008 | 0.8283394
16539 | 1866.682861 | 839.92688 | 31.81246 | 0.8425318 | 0.8284703
16540 | 1866.733398 | 839.949341 | 31.69564 | 0.8426048 | 0.8285434
16541 | 1866.783691 | 839.909363 | 31.71952 | 0.8427319 | 0.8286704
16542 | 1866.832031 | 839.963318 | 32.12081 | 0.8428589 | 0.8287974
16543 | 1866.882324 | 840.016785 | 31.90539 | 0.8429551 | 0.8288936
16544 | 1866.932739 | 839.906006 | 31.6302 | 0.8430474 | 0.8289859
16545 | 1866.983398 | 839.795105 | 31.9314 | 0.8431474 | 0.829086
16546 | 1867.033813 | 840.009949 | 31.71662 | 0.8432667 | 0.8292052
16547 | 1867.082031 | 839.840637 | 31.91791 | 0.8433474 | 0.829286
16548 | 1867.132324 | 839.966309 | 31.54385 | 0.843459 | 0.8293976
16549 | 1867.182861 | 839.84845 | 31.32786 | 0.8435436 | 0.8294821
16550 | 1867.233276 | 839.981628 | 31.63028 | 0.8436782 | 0.8296167
16551 | 1867.283691 | 839.970825 | 31.47463 | 0.8437858 | 0.8297244
16552 | 1867.331909 | 839.904846 | 31.57647 | 0.8438627 | 0.8298013
16553 | 1867.382446 | 839.888489 | 31.42078 | 0.8439703 | 0.8299089
16554 | 1867.432739 | 839.920166 | 31.60351 | 0.8440895 | 0.830028
16555 | 1867.483154 | 839.945129 | 31.36823 | 0.8441971 | 0.8301356
16556 | 1867.533569 | 840.064819 | 31.27263 | 0.84432 | 0.8302586
16557 | 1867.583984 | 839.934387 | 31.29493 | 0.8443969 | 0.8303355
16558 | 1867.632324 | 839.959351 | 31.41779 | 0.8445083 | 0.8304469
16559 | 1867.682617 | 839.859436 | 31.48039 | 0.8446005 | 0.8305391
16560 | 1867.733154 | 840.179626 | 31.30515 | 0.8447234 | 0.830662
16561 | 1867.783447 | 839.797729 | 31.18874 | 0.8448194 | 0.830758
16562 | 1867.833984 | 839.974731 | 31.41044 | 0.8449077 | 0.8308463
16563 | 1867.882202 | 839.951965 | 31.17518 | 0.845023 | 0.8309615
16564 | 1867.932739 | 840.082886 | 31.19808 | 0.8451189 | 0.8310575
16565 | 1867.983154 | 839.891541 | 31.06171 | 0.8452149 | 0.8311535
16566 | 1868.033569 | 839.981628 | 31.16485 | 0.8453301 | 0.8312687
16567 | 1868.083984 | 839.863525 | 31.18859 | 0.8454529 | 0.8313915
16568 | 1868.132202 | 839.951965 | 30.97238 | 0.845545 | 0.8314836
16569 | 1868.182739 | 839.919739 | 31.05622 | 0.8456793 | 0.8316179
16570 | 1868.233032 | 839.934387 | 31.01888 | 0.8457599 | 0.8316985
16571 | 1868.283447 | 839.970825 | 31.10178 | 0.8458635 | 0.8318021
16572 | 1868.333862 | 839.906006 | 31.10548 | 0.8459824 | 0.831921
16573 | 1868.382202 | 840.100464 | 31.0488 | 0.8460821 | 0.8320207
16574 | 1868.432495 | 840.011047 | 31.36993 | 0.846155 | 0.8320936
16575 | 1868.483032 | 839.833069 | 30.93517 | 0.8462739 | 0.8322125
16576 | 1868.533325 | 840.002686 | 30.97848 | 0.8463851 | 0.8323237
16577 | 1868.58374 | 839.973816 | 30.96163 | 0.8464848 | 0.8324234
16578 | 1868.631958 | 840.00592 | 30.74611 | 0.8466075 | 0.832546
16579 | 1868.682373 | 839.906067 | 30.70801 | 0.8466651 | 0.8326036
16580 | 1868.73291 | 839.995422 | 30.57207 | 0.8467838 | 0.8327224
16581 | 1868.783325 | 839.866028 | 30.57547 | 0.846895 | 0.8328336
16582 | 1868.83374 | 839.937988 | 30.55822 | 0.8469831 | 0.8329217
16583 | 1868.881958 | 839.922485 | 30.40214 | 0.8470981 | 0.8330366
16584 | 1868.932495 | 840.042786 | 30.6245 | 0.8471939 | 0.8331324
16585 | 1868.98291 | 839.891113 | 30.62791 | 0.847305 | 0.8332435
16586 | 1869.033325 | 839.859436 | 30.63084 | 0.8474007 | 0.8333393
16587 | 1869.08374 | 839.889099 | 30.67439 | 0.8475194 | 0.833458
16588 | 1869.134033 | 840.017334 | 30.61722 | 0.8476076 | 0.8335462
16589 | 1869.182251 | 839.890564 | 30.48089 | 0.8477186 | 0.8336572
16590 | 1869.232666 | 840.028748 | 30.66359 | 0.8478182 | 0.8337567
16591 | 1869.283203 | 839.987976 | 30.34791 | 0.8479407 | 0.8338793
16592 | 1869.333496 | 839.930969 | 30.51055 | 0.8480364 | 0.833975
16593 | 1869.384033 | 839.804016 | 30.45403 | 0.8481474 | 0.834086
16594 | 1869.432129 | 840.066956 | 30.23716 | 0.8482393 | 0.8341779
16595 | 1869.482666 | 839.894165 | 30.22042 | 0.8483464 | 0.834285
16596 | 1869.533081 | 839.973816 | 30.6832 | 0.8484575 | 0.834396
16597 | 1869.583496 | 839.973816 | 30.14619 | 0.848534 | 0.8344725
16598 | 1869.633911 | 839.96637 | 30.18995 | 0.8486602 | 0.8345988
16599 | 1869.682007 | 839.88324 | 30.15253 | 0.8487444 | 0.8346829
16600 | 1869.732544 | 839.949341 | 30.07571 | 0.8488476 | 0.8347862
16601 | 1869.782959 | 839.905518 | 29.87932 | 0.8489624 | 0.834901
16602 | 1869.833374 | 839.991516 | 29.98188 | 0.8490504 | 0.8349889
16603 | 1869.883789 | 839.995422 | 29.68571 | 0.8491727 | 0.8351113
16604 | 1869.932129 | 839.952515 | 29.8278 | 0.8492454 | 0.835184
16605 | 1869.982422 | 839.717773 | 29.81146 | 0.8493677 | 0.8353063
16606 | 1870.032959 | 840.028259 | 30.19421 | 0.8494633 | 0.8354018
16607 | 1870.083374 | 839.94873 | 30.1771 | 0.8495588 | 0.8354974
16608 | 1870.133911 | 839.966858 | 30.30067 | 0.8496773 | 0.8356158
16609 | 1870.182129 | 840.037964 | 30.90442 | 0.8497996 | 0.8357382
16610 | 1870.232544 | 840.052979 | 30.10724 | 0.8498952 | 0.8358338
16611 | 1870.282959 | 839.948242 | 30.05055 | 0.850006 | 0.8359445
16612 | 1870.333252 | 839.998596 | 30.13299 | 0.8500862 | 0.8360247
16613 | 1870.383789 | 839.906006 | 29.9758 | 0.8501817 | 0.8361202
16614 | 1870.434082 | 839.992065 | 29.71886 | 0.8502886 | 0.8362272
16615 | 1870.482422 | 840.074524 | 29.84189 | 0.8503879 | 0.8363265
16616 | 1870.532715 | 840.049866 | 29.98565 | 0.8505102 | 0.8364488
16617 | 1870.583252 | 839.854919 | 29.66857 | 0.8506171 | 0.8365556
16618 | 1870.633667 | 839.969116 | 29.53126 | 0.8507125 | 0.8366511
16619 | 1870.684082 | 839.92688 | 29.59425 | 0.8508118 | 0.8367503
16620 | 1870.7323 | 839.960022 | 29.75727 | 0.8509073 | 0.8368458
16621 | 1870.782593 | 839.901978 | 29.86104 | 0.8510294 | 0.8369679
16622 | 1870.83313 | 839.994873 | 29.78423 | 0.8511401 | 0.8370786
16623 | 1870.883545 | 839.829224 | 29.64686 | 0.8512355 | 0.837174
16624 | 1870.93396 | 839.92688 | 29.50991 | 0.8513461 | 0.8372847
16625 | 1870.982178 | 840.01355 | 29.51239 | 0.8514301 | 0.8373686
16626 | 1871.032593 | 840.026611 | 29.53557 | 0.8515368 | 0.8374754
16627 | 1871.08313 | 839.937988 | 29.53895 | 0.8516513 | 0.8375899
16628 | 1871.133667 | 839.951965 | 29.88303 | 0.8517658 | 0.8377043
16629 | 1871.18396 | 839.985229 | 29.28437 | 0.8518535 | 0.837792
16630 | 1871.2323 | 840.056213 | 29.90912 | 0.8519678 | 0.8379064
16631 | 1871.282593 | 839.868469 | 29.39108 | 0.8520746 | 0.8380132
16632 | 1871.333008 | 840.099487 | 29.19351 | 0.8521737 | 0.8381123
16633 | 1871.383423 | 839.894165 | 29.47712 | 0.8522728 | 0.8382114
16634 | 1871.433838 | 839.866089 | 29.41943 | 0.8523567 | 0.8382952
16635 | 1871.482056 | 839.937439 | 29.3624 | 0.8524634 | 0.838402
16636 | 1871.532349 | 840.049866 | 29.50639 | 0.8525854 | 0.838524
16637 | 1871.582886 | 839.994873 | 29.16842 | 0.8526883 | 0.8386269
16638 | 1871.633179 | 839.933838 | 29.41148 | 0.8527683 | 0.8387069
16639 | 1871.683716 | 839.982971 | 29.23461 | 0.852894 | 0.8388326
16640 | 1871.731934 | 840.027161 | 29.1977 | 0.8530044 | 0.838943
16641 | 1871.782349 | 839.912354 | 29.2404 | 0.8530921 | 0.8390306
16642 | 1871.832764 | 839.869995 | 29.58447 | 0.8531911 | 0.8391297
16643 | 1871.883179 | 839.797241 | 29.20705 | 0.8533244 | 0.8392629
16644 | 1871.933594 | 840.084595 | 29.06898 | 0.8534082 | 0.8393468
16645 | 1871.984009 | 839.998108 | 29.33251 | 0.8534958 | 0.8394343
16646 | 1872.032349 | 839.929871 | 28.91389 | 0.8535985 | 0.8395371
16647 | 1872.082764 | 840.051697 | 28.9771 | 0.8537013 | 0.8396398
16648 | 1872.133179 | 840.06311 | 29.02046 | 0.8538117 | 0.8397502
16649 | 1872.183594 | 840.03064 | 28.82271 | 0.8539182 | 0.8398568
16650 | 1872.231934 | 840.045349 | 28.86618 | 0.8540325 | 0.839971
16651 | 1872.282349 | 839.950745 | 28.92963 | 0.8541428 | 0.8400813
16652 | 1872.332764 | 839.911255 | 29.05293 | 0.8542379 | 0.8401764
16653 | 1872.383179 | 839.941406 | 28.91548 | 0.8543482 | 0.8402868
16654 | 1872.433594 | 840.023193 | 28.79723 | 0.8544281 | 0.8403666
16655 | 1872.483887 | 839.846924 | 28.66038 | 0.8545612 | 0.8404998
16656 | 1872.532104 | 839.851318 | 28.90385 | 0.8546411 | 0.8405797
16657 | 1872.58252 | 839.894165 | 28.78622 | 0.8547438 | 0.8406823
16658 | 1872.632935 | 840.177917 | 28.80928 | 0.8548464 | 0.840785
16659 | 1872.683472 | 839.821289 | 28.7718 | 0.8549415 | 0.8408801
16660 | 1872.733887 | 839.944641 | 28.53358 | 0.855048 | 0.8409865
16661 | 1872.782104 | 839.961792 | 28.71836 | 0.855181 | 0.8411195
16662 | 1872.83252 | 839.950928 | 28.6201 | 0.8552608 | 0.8411993
16663 | 1872.883057 | 839.976624 | 28.60314 | 0.855371 | 0.8413096
16664 | 1872.933472 | 840.123962 | 28.767 | 0.8554736 | 0.8414122
16665 | 1872.983887 | 839.923035 | 28.62935 | 0.8555837 | 0.8415223
16666 | 1873.032104 | 839.929871 | 28.65251 | 0.8556901 | 0.8416287
16667 | 1873.082397 | 839.991516 | 28.2528 | 0.8557851 | 0.8417237
16668 | 1873.132935 | 839.922424 | 28.57811 | 0.8559028 | 0.8418414
16669 | 1873.18335 | 839.847412 | 28.35933 | 0.855994 | 0.8419326
16670 | 1873.233887 | 840.066956 | 28.66394 | 0.856089 | 0.8420275
16671 | 1873.282104 | 839.973206 | 28.48571 | 0.8561915 | 0.8421301
16672 | 1873.33252 | 840.020325 | 28.32822 | 0.8563168 | 0.8422553
16673 | 1873.382935 | 839.976624 | 28.47153 | 0.8564003 | 0.8423388
16674 | 1873.433472 | 840.030029 | 28.45474 | 0.856518 | 0.8424566
16675 | 1873.483765 | 839.904846 | 28.03443 | 0.8566091 | 0.8425476
16676 | 1873.532104 | 839.958252 | 28.19832 | 0.8567078 | 0.8426463
16677 | 1873.582397 | 839.842896 | 28.18192 | 0.8568406 | 0.8427791
16678 | 1873.632813 | 840.083618 | 28.14324 | 0.8568975 | 0.8428361
16679 | 1873.68335 | 839.924133 | 28.40931 | 0.8570455 | 0.842984
16680 | 1873.733643 | 839.937988 | 28.17022 | 0.8571403 | 0.8430789
16681 | 1873.781982 | 840.038574 | 28.27343 | 0.8572275 | 0.8431661
16682 | 1873.832275 | 839.962708 | 28.11521 | 0.8573338 | 0.8432723
16683 | 1873.882813 | 839.92688 | 27.99759 | 0.8574513 | 0.8433899
16684 | 1873.933228 | 839.937439 | 28.16214 | 0.8575688 | 0.8435074
16685 | 1873.983643 | 839.843567 | 28.10391 | 0.8576485 | 0.843587
16686 | 1874.034058 | 839.944275 | 27.96565 | 0.8577508 | 0.8436894
16687 | 1874.082397 | 839.896362 | 27.96799 | 0.8578342 | 0.8437728
16688 | 1874.13269 | 839.987976 | 27.89061 | 0.8579518 | 0.8438903
16689 | 1874.183105 | 839.936218 | 27.91427 | 0.8580768 | 0.8440154
16690 | 1874.233643 | 839.957092 | 27.79621 | 0.8581829 | 0.8441215
16691 | 1874.284058 | 839.99762 | 27.85893 | 0.8582625 | 0.8442011
16692 | 1874.332397 | 839.940613 | 28.00279 | 0.8583572 | 0.8442958
16693 | 1874.38269 | 839.890015 | 27.6634 | 0.8584861 | 0.8444246
16694 | 1874.433228 | 839.928833 | 27.86833 | 0.8585998 | 0.8445383
16695 | 1874.483643 | 839.869629 | 27.68935 | 0.8586944 | 0.8446329
16696 | 1874.534058 | 839.951416 | 27.7317 | 0.8587664 | 0.8447049
16697 | 1874.582275 | 839.890564 | 27.81664 | 0.8589179 | 0.8448564
16698 | 1874.632813 | 839.871826 | 27.79856 | 0.8589936 | 0.8449321
16699 | 1874.683105 | 839.958801 | 27.39826 | 0.8591186 | 0.8450571
16700 | 1874.733521 | 840.066528 | 27.84526 | 0.8592207 | 0.8451593
16701 | 1874.783936 | 839.929871 | 27.48401 | 0.8593002 | 0.8452387
16702 | 1874.832153 | 840.044861 | 27.54657 | 0.8593721 | 0.8453107
16703 | 1874.882568 | 839.777954 | 27.48994 | 0.859516 | 0.8454545
16704 | 1874.932861 | 839.936218 | 27.47193 | 0.8595955 | 0.845534
16705 | 1874.983398 | 839.921875 | 27.43444 | 0.8597014 | 0.8456399
16706 | 1875.033813 | 840.012451 | 27.39818 | 0.8598527 | 0.8457913
16707 | 1875.082031 | 839.767822 | 27.33933 | 0.8599171 | 0.8458556
16708 | 1875.132446 | 840.087646 | 27.3616 | 0.8599927 | 0.8459312
16709 | 1875.182983 | 839.922424 | 27.48658 | 0.8601288 | 0.8460674
16710 | 1875.233276 | 840.004456 | 27.20664 | 0.8602386 | 0.8461772
16711 | 1875.283691 | 839.943115 | 27.22984 | 0.8603482 | 0.8462868
16712 | 1875.332031 | 840.052979 | 27.23252 | 0.8604465 | 0.8463851
16713 | 1875.382446 | 839.886841 | 27.01372 | 0.8605788 | 0.8465174
16714 | 1875.432861 | 839.972595 | 27.23818 | 0.8606544 | 0.846593
16715 | 1875.483276 | 839.950928 | 27.22094 | 0.8607641 | 0.8467026
16716 | 1875.533813 | 839.904846 | 27.04119 | 0.8608472 | 0.8467857
16717 | 1875.582031 | 840.008423 | 27.16561 | 0.8609606 | 0.8468992
16718 | 1875.632446 | 839.940063 | 27.12793 | 0.8610626 | 0.8470012
16719 | 1875.682861 | 839.85614 | 27.02975 | 0.8611722 | 0.8471108
16720 | 1875.733276 | 839.969666 | 27.03271 | 0.8612817 | 0.8472203
16721 | 1875.783691 | 839.908325 | 27.05591 | 0.8613913 | 0.8473299
16722 | 1875.833984 | 840.127869 | 27.01809 | 0.8614895 | 0.8474281
16723 | 1875.882202 | 839.911865 | 26.95952 | 0.8615688 | 0.8475074
16724 | 1875.932617 | 839.897522 | 26.82109 | 0.8616897 | 0.8476282
16725 | 1875.983032 | 839.857666 | 26.90439 | 0.8617765 | 0.8477151
16726 | 1876.033447 | 839.99762 | 26.90835 | 0.8619238 | 0.8478623
16727 | 1876.083984 | 839.889038 | 26.86969 | 0.8619917 | 0.8479303
16728 | 1876.13208 | 839.979614 | 26.93307 | 0.8620898 | 0.8480284
16729 | 1876.182617 | 839.986694 | 26.75437 | 0.862222 | 0.8481606
16730 | 1876.233032 | 839.879211 | 26.91892 | 0.8623163 | 0.8482548
16731 | 1876.283447 | 839.947571 | 26.61793 | 0.862422 | 0.8483605
16732 | 1876.333862 | 840.022705 | 26.9243 | 0.8625163 | 0.8484549
16733 | 1876.38208 | 839.878723 | 26.74471 | 0.8626182 | 0.8485567
16734 | 1876.432617 | 840.009094 | 26.70681 | 0.8627163 | 0.8486549
16735 | 1876.483032 | 839.879944 | 26.81115 | 0.8628295 | 0.848768
16736 | 1876.533447 | 840.000977 | 26.83425 | 0.8629351 | 0.8488736
16737 | 1876.583862 | 839.760559 | 26.65477 | 0.8630444 | 0.848983
16738 | 1876.63208 | 839.961792 | 26.63721 | 0.8631462 | 0.8490848
16739 | 1876.682495 | 839.850281 | 26.53826 | 0.8632367 | 0.8491753
16740 | 1876.73291 | 839.911865 | 26.68298 | 0.8633423 | 0.8492808
16741 | 1876.783325 | 839.947205 | 26.50441 | 0.8634893 | 0.8494279
16742 | 1876.83374 | 839.911865 | 26.44528 | 0.8635534 | 0.849492
16743 | 1876.881958 | 839.873657 | 26.52939 | 0.8636664 | 0.849605
16744 | 1876.932251 | 839.990356 | 26.53159 | 0.8637494 | 0.849688
16745 | 1876.982788 | 840.009094 | 26.53479 | 0.86387 | 0.8498085
16746 | 1877.033203 | 839.936218 | 26.41557 | 0.8639641 | 0.8499027
16747 | 1877.083618 | 839.93689 | 26.3373 | 0.8640734 | 0.850012
16748 | 1877.134033 | 839.893555 | 26.44143 | 0.8641751 | 0.8501137
16749 | 1877.182373 | 839.93689 | 26.22129 | 0.8642919 | 0.8502304
16750 | 1877.232788 | 839.979553 | 26.42671 | 0.864386 | 0.8503246
16751 | 1877.283203 | 839.85675 | 26.06415 | 0.8644915 | 0.85043
16752 | 1877.333618 | 839.933289 | 26.2693 | 0.8645743 | 0.8505129
16753 | 1877.381958 | 839.857666 | 26.39348 | 0.8646647 | 0.8506032
16754 | 1877.432251 | 839.947632 | 26.37625 | 0.8647814 | 0.85072
16755 | 1877.482666 | 839.929382 | 26.21659 | 0.8648868 | 0.8508254
16756 | 1877.533081 | 839.90094 | 26.21945 | 0.8649959 | 0.8509345
16757 | 1877.583496 | 840.011719 | 26.16128 | 0.8651013 | 0.8510399
16758 | 1877.633911 | 839.93689 | 26.2657 | 0.8652105 | 0.851149
16759 | 1877.682129 | 839.979065 | 25.96355 | 0.8653083 | 0.8512469
16760 | 1877.732544 | 839.960632 | 25.94578 | 0.8654061 | 0.8513447
16761 | 1877.782959 | 839.939636 | 26.21315 | 0.8655303 | 0.8514688
16762 | 1877.833374 | 839.990479 | 26.27628 | 0.865613 | 0.8515516
16763 | 1877.883789 | 839.889526 | 26.03537 | 0.8657259 | 0.8516645
16764 | 1877.932007 | 839.911255 | 26.07876 | 0.8658312 | 0.8517697
16765 | 1877.982544 | 839.845703 | 26.06098 | 0.865929 | 0.8518675
16766 | 1878.032837 | 840.000488 | 25.92152 | 0.866038 | 0.8519766
16767 | 1878.083252 | 839.928284 | 25.90392 | 0.8661432 | 0.8520818
16768 | 1878.133667 | 839.904297 | 25.94692 | 0.8662334 | 0.852172
16769 | 1878.182007 | 839.936218 | 25.76644 | 0.8663313 | 0.8522698
16770 | 1878.2323 | 839.874329 | 25.6879 | 0.8664402 | 0.8523788
16771 | 1878.282837 | 839.910767 | 25.56809 | 0.8665266 | 0.8524652
16772 | 1878.333252 | 840.04425 | 25.71384 | 0.8666581 | 0.8525967
16773 | 1878.383667 | 839.973206 | 25.6964 | 0.8667709 | 0.8527094
16774 | 1878.434082 | 840.047791 | 25.80074 | 0.8668723 | 0.8528109
16775 | 1878.482422 | 839.830994 | 25.72138 | 0.8669512 | 0.8528898
16776 | 1878.532837 | 840.01123 | 25.52049 | 0.8670526 | 0.8529912
16777 | 1878.58313 | 839.900879 | 25.60458 | 0.8671578 | 0.8530964
16778 | 1878.633545 | 840.007935 | 25.79094 | 0.8672817 | 0.8532203
16779 | 1878.68396 | 839.917419 | 25.6309 | 0.8673906 | 0.8533292
16780 | 1878.732178 | 839.882568 | 25.81595 | 0.867462 | 0.8534005
16781 | 1878.782593 | 839.85675 | 25.43192 | 0.8675708 | 0.8535094
16782 | 1878.833008 | 839.987305 | 25.59797 | 0.8676947 | 0.8536333
16783 | 1878.883423 | 839.992676 | 25.53966 | 0.8678035 | 0.8537421
16784 | 1878.93396 | 840.000488 | 25.5826 | 0.8678898 | 0.8538284
16785 | 1878.982056 | 839.83905 | 25.25958 | 0.8680024 | 0.853941
16786 | 1879.032593 | 839.903259 | 25.34362 | 0.8681038 | 0.8540423
16787 | 1879.082886 | 840.036377 | 25.34648 | 0.8682163 | 0.8541549
16788 | 1879.133423 | 840.04425 | 25.81758 | 0.8683139 | 0.8542525
16789 | 1879.183716 | 839.900391 | 25.35085 | 0.8683889 | 0.8543274
16790 | 1879.231934 | 840.078979 | 25.06952 | 0.8685464 | 0.8544849
16791 | 1879.282471 | 839.981812 | 25.1936 | 0.8686177 | 0.8545562
16792 | 1879.332886 | 839.860718 | 25.19615 | 0.8687189 | 0.8546575
16793 | 1879.383423 | 839.896912 | 25.01635 | 0.8688652 | 0.8548037
16794 | 1879.433716 | 839.971497 | 25.22174 | 0.8689252 | 0.8548637
16795 | 1879.482056 | 839.949524 | 25.18379 | 0.8690376 | 0.8549761
16796 | 1879.532471 | 839.957092 | 25.22684 | 0.8691275 | 0.8550661
16797 | 1879.582886 | 839.971497 | 25.1075 | 0.8692475 | 0.8551861
16798 | 1879.633301 | 839.939148 | 25.33383 | 0.8693262 | 0.8552647
16799 | 1879.683716 | 839.960632 | 25.1122 | 0.8694349 | 0.8553734
16800 | 1879.731934 | 839.993774 | 25.07432 | 0.8695511 | 0.8554896
16801 | 1879.782349 | 839.920776 | 24.89342 | 0.8696597 | 0.8555982
16802 | 1879.832764 | 839.957092 | 25.05917 | 0.8697608 | 0.8556994
16803 | 1879.883057 | 840.012451 | 24.95958 | 0.8698582 | 0.8557968
16804 | 1879.933594 | 840.008423 | 25.00348 | 0.8699818 | 0.8559203
16805 | 1879.984009 | 839.936218 | 24.88373 | 0.8700904 | 0.856029
16806 | 1880.032227 | 839.997009 | 24.92605 | 0.8701503 | 0.8560888
16807 | 1880.082642 | 839.911255 | 25.05218 | 0.8702964 | 0.8562349
16808 | 1880.133057 | 839.989807 | 24.89081 | 0.8703749 | 0.8563135
16809 | 1880.183472 | 839.899231 | 24.8937 | 0.870491 | 0.8564296
16810 | 1880.234009 | 839.885681 | 24.99861 | 0.8706033 | 0.8565418
16811 | 1880.282104 | 840.018188 | 24.81722 | 0.8707006 | 0.8566391
16812 | 1880.33252 | 839.885071 | 24.84016 | 0.8708017 | 0.8567403
16813 | 1880.383057 | 839.867371 | 24.9047 | 0.8709326 | 0.8568711
16814 | 1880.433472 | 840.018799 | 24.88641 | 0.8710186 | 0.8569572
16815 | 1880.484009 | 839.943115 | 24.5008 | 0.8711234 | 0.8570619
16816 | 1880.532227 | 839.979065 | 24.72805 | 0.8712244 | 0.8571629
16817 | 1880.582642 | 839.99762 | 24.50602 | 0.8713365 | 0.8572751
16818 | 1880.633057 | 840.043762 | 24.50813 | 0.8714226 | 0.8573612
16819 | 1880.683472 | 839.871338 | 24.3469 | 0.8715161 | 0.8574547
16820 | 1880.733887 | 840.022156 | 24.6152 | 0.8716208 | 0.8575594
16821 | 1880.782104 | 839.813904 | 25.02705 | 0.8717404 | 0.857679
16822 | 1880.832397 | 839.924377 | 24.53866 | 0.8718339 | 0.8577724
16823 | 1880.882813 | 839.93573 | 24.33655 | 0.8719311 | 0.8578696
16824 | 1880.93335 | 840.082397 | 24.58451 | 0.8720357 | 0.8579743
16825 | 1880.983643 | 839.867981 | 24.52573 | 0.8721404 | 0.8580789
16826 | 1881.031982 | 839.921326 | 24.34419 | 0.872245 | 0.8581835
16827 | 1881.082397 | 840.03009 | 24.53123 | 0.8723646 | 0.8583031
16828 | 1881.132813 | 840.079773 | 24.43122 | 0.872458 | 0.8583965
16829 | 1881.183228 | 839.947144 | 24.29036 | 0.8725551 | 0.8584937
16830 | 1881.233643 | 839.906738 | 24.31336 | 0.8726597 | 0.8585983
16831 | 1881.284058 | 839.860718 | 24.43879 | 0.8727679 | 0.8587065
16832 | 1881.332397 | 840.076416 | 24.15443 | 0.8728576 | 0.8587962
16833 | 1881.38269 | 839.892395 | 24.30061 | 0.8729771 | 0.8589157
16834 | 1881.433105 | 839.947632 | 24.28295 | 0.8730929 | 0.8590314
16835 | 1881.483643 | 839.979065 | 24.20341 | 0.8731899 | 0.8591285
16836 | 1881.533936 | 839.956665 | 24.04131 | 0.8732608 | 0.8591994
16837 | 1881.582275 | 839.910828 | 24.02353 | 0.8733728 | 0.8593114
16838 | 1881.63269 | 840.003784 | 24.27244 | 0.8735034 | 0.859442
16839 | 1881.683105 | 839.974854 | 23.86522 | 0.8736042 | 0.8595428
16840 | 1881.733521 | 839.849243 | 23.70321 | 0.8736825 | 0.8596211
16841 | 1881.783936 | 839.895386 | 23.68493 | 0.8737758 | 0.8597144
16842 | 1881.832153 | 840.043762 | 23.66736 | 0.873899 | 0.8598375
16843 | 1881.882568 | 839.972534 | 23.8743 | 0.8739848 | 0.8599233
16844 | 1881.932983 | 839.849243 | 24.10231 | 0.8740929 | 0.8600314
16845 | 1881.983398 | 839.93573 | 24.20721 | 0.8741936 | 0.8601321
16846 | 1882.033813 | 839.992126 | 24.29237 | 0.8743241 | 0.8602627
16847 | 1882.082031 | 839.970337 | 24.0079 | 0.8744285 | 0.8603671
16848 | 1882.132446 | 839.960632 | 24.21543 | 0.8745329 | 0.8604715
16849 | 1882.182861 | 839.924927 | 23.78745 | 0.874641 | 0.8605796
16850 | 1882.233398 | 840.042908 | 24.07667 | 0.8747305 | 0.860669
16851 | 1882.283813 | 839.913208 | 23.62808 | 0.8748386 | 0.8607772
16852 | 1882.332031 | 839.957153 | 23.75361 | 0.8749429 | 0.8608814
16853 | 1882.382446 | 839.899231 | 23.32515 | 0.8750398 | 0.8609783
16854 | 1882.432983 | 839.992676 | 23.5735 | 0.875133 | 0.8610716
16855 | 1882.483398 | 839.870605 | 23.69923 | 0.8752447 | 0.8611833
16856 | 1882.533691 | 839.950012 | 23.7836 | 0.8753416 | 0.8612801
16857 | 1882.582031 | 839.928284 | 23.86799 | 0.8754384 | 0.861377
16858 | 1882.632446 | 840.047119 | 23.60377 | 0.8755465 | 0.861485
16859 | 1882.682983 | 839.953796 | 23.40054 | 0.8756321 | 0.8615707
16860 | 1882.733398 | 839.816345 | 23.46465 | 0.87574 | 0.8616786
16861 | 1882.783813 | 839.903259 | 23.40603 | 0.8758667 | 0.8618052
16862 | 1882.832031 | 839.960632 | 23.83919 | 0.8759523 | 0.8618909
16863 | 1882.882568 | 839.964661 | 23.53394 | 0.8760677 | 0.8620063
16864 | 1882.932861 | 839.989807 | 23.63916 | 0.8761757 | 0.8621142
16865 | 1882.983398 | 839.96759 | 23.29178 | 0.8762501 | 0.8621887
16866 | 1883.033691 | 839.989319 | 23.50004 | 0.8763729 | 0.8623114
16867 | 1883.081909 | 839.992676 | 23.31761 | 0.8764771 | 0.8624156
16868 | 1883.132324 | 839.964111 | 23.48457 | 0.8765886 | 0.8625272
16869 | 1883.182739 | 839.870117 | 23.09602 | 0.8766668 | 0.8626054
16870 | 1883.233154 | 840.014343 | 23.42747 | 0.8767821 | 0.8627207
16871 | 1883.283569 | 839.848572 | 23.42938 | 0.876864 | 0.8628025
16872 | 1883.331909 | 840.017639 | 23.28821 | 0.8769792 | 0.8629178
16873 | 1883.382324 | 839.927612 | 23.33245 | 0.8771131 | 0.8630517
16874 | 1883.432739 | 839.912537 | 23.29315 | 0.8771912 | 0.8631298
16875 | 1883.483154 | 839.908936 | 23.15132 | 0.8772804 | 0.863219
16876 | 1883.533691 | 839.924927 | 23.35951 | 0.8773919 | 0.8633305
16877 | 1883.583984 | 839.93573 | 23.01297 | 0.8775221 | 0.8634607
16878 | 1883.632202 | 839.953796 | 23.22024 | 0.8775927 | 0.8635312
16879 | 1883.682739 | 839.971008 | 23.05855 | 0.8777153 | 0.8636539
16880 | 1883.733032 | 839.920715 | 23.12274 | 0.8778231 | 0.8637616
16881 | 1883.783569 | 839.887939 | 23.14598 | 0.8779383 | 0.8638769
16882 | 1883.833984 | 840.1297 | 23.20933 | 0.8780088 | 0.8639474
16883 | 1883.882202 | 839.844543 | 22.98524 | 0.8781055 | 0.8640441
16884 | 1883.932617 | 839.961304 | 23.21468 | 0.8782391 | 0.8641777
16885 | 1883.983032 | 839.923828 | 23.15535 | 0.8783432 | 0.8642817
16886 | 1884.033447 | 840.040894 | 22.95185 | 0.8784434 | 0.864382
16887 | 1884.083862 | 839.895691 | 22.97448 | 0.8785325 | 0.8644711
16888 | 1884.13208 | 839.978516 | 23.16223 | 0.8786402 | 0.8645788
16889 | 1884.182495 | 840.165405 | 22.95901 | 0.8787553 | 0.8646939
16890 | 1884.23291 | 839.964111 | 22.83734 | 0.878837 | 0.8647756
16891 | 1884.283325 | 839.804749 | 22.90157 | 0.8789446 | 0.8648832
16892 | 1884.33374 | 839.967529 | 22.75979 | 0.8790485 | 0.8649871
16893 | 1884.381958 | 839.946045 | 22.8242 | 0.8791636 | 0.8651022
16894 | 1884.432495 | 840.061401 | 22.99086 | 0.8792452 | 0.8651838
16895 | 1884.482788 | 839.93512 | 22.89075 | 0.8793714 | 0.8653099
16896 | 1884.533325 | 839.845642 | 22.68709 | 0.8794753 | 0.8654138
16897 | 1884.583618 | 839.942627 | 22.62771 | 0.8795828 | 0.8655214
16898 | 1884.631958 | 840.100708 | 22.9391 | 0.879683 | 0.8656216
16899 | 1884.682373 | 839.900391 | 22.7559 | 0.8797831 | 0.8657216
16900 | 1884.732666 | 839.952637 | 22.59345 | 0.8798906 | 0.8658292
16901 | 1884.783081 | 839.923828 | 22.71923 | 0.8799833 | 0.8659219
16902 | 1884.833496 | 839.848572 | 22.65999 | 0.8800983 | 0.8660369
16903 | 1884.883911 | 839.960815 | 22.49748 | 0.8802058 | 0.8661443
16904 | 1884.932129 | 839.939636 | 22.51993 | 0.8802874 | 0.8662259
16905 | 1884.982544 | 839.920776 | 22.54323 | 0.8804059 | 0.8663445
16906 | 1885.032959 | 840.013184 | 22.69011 | 0.8805171 | 0.8664557
16907 | 1885.083374 | 840.028442 | 22.6923 | 0.8806135 | 0.8665521
16908 | 1885.133789 | 839.912537 | 22.55033 | 0.8807209 | 0.8666595
16909 | 1885.182007 | 839.827087 | 22.5733 | 0.8808246 | 0.8667632
16910 | 1885.232422 | 840.04657 | 22.30764 | 0.8809394 | 0.866878
16911 | 1885.282715 | 839.85907 | 22.43353 | 0.8810321 | 0.8669707
16912 | 1885.33313 | 839.924438 | 22.49794 | 0.8811432 | 0.8670818
16913 | 1885.383545 | 839.889221 | 22.27363 | 0.8812654 | 0.8672039
16914 | 1885.434082 | 839.859619 | 22.21385 | 0.8813617 | 0.8673003
16915 | 1885.4823 | 839.791077 | 22.33944 | 0.8814394 | 0.867378
16916 | 1885.532715 | 839.974487 | 22.5071 | 0.8815505 | 0.8674891
16917 | 1885.58313 | 839.922058 | 22.13759 | 0.8816468 | 0.8675853
16918 | 1885.633667 | 840.057007 | 22.47088 | 0.8817763 | 0.8677149
16919 | 1885.684082 | 839.93866 | 22.1425 | 0.8818688 | 0.8678073
16920 | 1885.7323 | 839.8526 | 22.35069 | 0.8819428 | 0.8678814
16921 | 1885.782715 | 839.907349 | 22.22956 | 0.8820687 | 0.8680072
16922 | 1885.833008 | 839.949524 | 22.14931 | 0.8821759 | 0.8681145
16923 | 1885.883423 | 839.937561 | 22.08937 | 0.8822684 | 0.868207
16924 | 1885.933838 | 839.934082 | 22.25755 | 0.8823979 | 0.8683365
16925 | 1885.982178 | 839.98584 | 22.17686 | 0.8824867 | 0.8684253
16926 | 1886.032471 | 839.959595 | 22.13733 | 0.882568 | 0.8685066
16927 | 1886.082886 | 839.823059 | 22.07785 | 0.8826826 | 0.8686212
16928 | 1886.133301 | 839.973511 | 22.22509 | 0.8827973 | 0.8687359
16929 | 1886.183838 | 839.902161 | 22.10318 | 0.8828934 | 0.868832
16930 | 1886.231934 | 839.960144 | 22.20885 | 0.882997 | 0.8689355
16931 | 1886.282471 | 839.861877 | 22.16955 | 0.8830894 | 0.8690279
16932 | 1886.332764 | 839.970459 | 21.96471 | 0.8831781 | 0.8691166
16933 | 1886.383179 | 839.944824 | 22.09181 | 0.8833148 | 0.8692534
16934 | 1886.433594 | 840.045532 | 21.88716 | 0.8834146 | 0.8693531
16935 | 1886.481934 | 839.902161 | 21.76522 | 0.8835144 | 0.8694529
16936 | 1886.532471 | 839.931763 | 22.49128 | 0.883603 | 0.8695416
16937 | 1886.582764 | 840.010132 | 21.93558 | 0.883736 | 0.8696746
16938 | 1886.633301 | 839.960144 | 21.89622 | 0.8838283 | 0.8697669
16939 | 1886.683716 | 839.995544 | 21.87739 | 0.8839133 | 0.8698518
16940 | 1886.731934 | 839.915955 | 22.10683 | 0.8839945 | 0.8699331
16941 | 1886.782349 | 839.942627 | 21.75811 | 0.8841385 | 0.8700771
16942 | 1886.832764 | 840.014343 | 21.84317 | 0.8842419 | 0.8701805
16943 | 1886.883179 | 839.944824 | 21.82497 | 0.8843563 | 0.8702949
16944 | 1886.933594 | 839.866211 | 21.49607 | 0.8844671 | 0.8704057
16945 | 1886.983887 | 839.841431 | 21.62167 | 0.8845299 | 0.8704684
16946 | 1887.032104 | 839.933594 | 21.70635 | 0.8846147 | 0.8705533
16947 | 1887.08252 | 840.0177 | 21.56496 | 0.8847808 | 0.8707193
16948 | 1887.132935 | 839.952698 | 21.7733 | 0.8848361 | 0.8707747
16949 | 1887.18335 | 839.926514 | 21.48559 | 0.8849432 | 0.8708817
16950 | 1887.233765 | 839.977295 | 21.65308 | 0.8850243 | 0.8709629
16951 | 1887.282104 | 839.99939 | 21.51075 | 0.8851497 | 0.8710883
16952 | 1887.332397 | 839.829956 | 21.80302 | 0.8852494 | 0.8711879
16953 | 1887.382935 | 840.088196 | 21.66035 | 0.88536 | 0.8712985
16954 | 1887.43335 | 839.981262 | 21.62106 | 0.8854596 | 0.8713981
16955 | 1887.483887 | 839.898254 | 21.51932 | 0.885548 | 0.8714866
16956 | 1887.531982 | 839.911987 | 21.35577 | 0.885655 | 0.8715936
16957 | 1887.582397 | 839.979797 | 21.48206 | 0.8857434 | 0.871682
16958 | 1887.633057 | 839.977844 | 21.38075 | 0.8858541 | 0.8717926
16959 | 1887.68335 | 840.035339 | 21.25884 | 0.885972 | 0.8719106
16960 | 1887.733887 | 839.931152 | 21.50985 | 0.8860715 | 0.8720101
16961 | 1887.781982 | 839.890747 | 21.38729 | 0.8861599 | 0.8720985
16962 | 1887.83252 | 839.955139 | 21.24445 | 0.8862705 | 0.8722091
16963 | 1887.882813 | 839.933472 | 21.28829 | 0.8863811 | 0.8723196
16964 | 1887.93335 | 839.955688 | 21.35305 | 0.8864989 | 0.8724375
16965 | 1887.983643 | 839.974487 | 21.35533 | 0.8866057 | 0.8725443
16966 | 1888.031982 | 840.020508 | 21.27436 | 0.8867015 | 0.87264
16967 | 1888.082275 | 839.876587 | 21.29739 | 0.8868083 | 0.8727469
16968 | 1888.13269 | 839.840881 | 21.42381 | 0.8868967 | 0.8728352
16969 | 1888.183105 | 840.118347 | 21.13523 | 0.8869924 | 0.872931
16970 | 1888.233521 | 839.977783 | 21.1588 | 0.8871249 | 0.8730635
16971 | 1888.283936 | 839.808411 | 20.99386 | 0.8871802 | 0.8731187
16972 | 1888.332153 | 839.923218 | 21.37067 | 0.8873237 | 0.8732623
16973 | 1888.38269 | 840.074036 | 21.18595 | 0.8874268 | 0.8733653
16974 | 1888.432983 | 839.97406 | 21.12575 | 0.8875262 | 0.8734647
16975 | 1888.483521 | 840.030762 | 20.87811 | 0.8876034 | 0.873542
16976 | 1888.533813 | 840.131958 | 21.12956 | 0.8877064 | 0.873645
16977 | 1888.582153 | 839.98877 | 21.33981 | 0.8878241 | 0.8737627
16978 | 1888.632446 | 839.938232 | 21.11344 | 0.8879272 | 0.8738657
16979 | 1888.682861 | 839.923889 | 21.17804 | 0.8880338 | 0.8739724
16980 | 1888.733398 | 840.009583 | 21.20084 | 0.8881295 | 0.874068
16981 | 1888.783813 | 840.01947 | 20.84945 | 0.8882214 | 0.87416
16982 | 1888.832031 | 839.916992 | 20.76868 | 0.8883354 | 0.8742739
16983 | 1888.882446 | 839.998291 | 20.99927 | 0.8884273 | 0.8743658
16984 | 1888.932861 | 839.721313 | 21.06427 | 0.8885523 | 0.8744908
16985 | 1888.983276 | 839.902588 | 20.83732 | 0.8886369 | 0.8745754
16986 | 1889.033691 | 839.981201 | 20.96447 | 0.8887508 | 0.8746893
16987 | 1889.083984 | 839.86615 | 20.86271 | 0.8888574 | 0.8747959
16988 | 1889.132324 | 839.947876 | 20.90623 | 0.8889492 | 0.8748878
16989 | 1889.182739 | 839.880615 | 20.72132 | 0.8890595 | 0.8749981
16990 | 1889.233032 | 839.971008 | 20.80689 | 0.8891734 | 0.8751119
16991 | 1889.283569 | 839.91095 | 20.7255 | 0.8892615 | 0.8752001
16992 | 1889.333984 | 839.880676 | 20.76887 | 0.8893461 | 0.8752846
16993 | 1889.382446 | 839.996216 | 20.68784 | 0.8894525 | 0.8753911
16994 | 1889.432861 | 840.081482 | 20.77314 | 0.8895517 | 0.8754903
16995 | 1889.483398 | 840.013184 | 20.83803 | 0.8896693 | 0.8756078
16996 | 1889.533813 | 839.966553 | 20.67417 | 0.8897978 | 0.8757363
16997 | 1889.582031 | 839.866882 | 20.63412 | 0.8898748 | 0.8758134
16998 | 1889.632446 | 839.911438 | 20.74058 | 0.8899887 | 0.8759272
16999 | 1889.682983 | 839.906738 | 20.36772 | 0.890084 | 0.8760226
17000 | 1889.733276 | 839.894836 | 20.74484 | 0.8901942 | 0.8761327
17001 | 1889.783691 | 839.898132 | 20.6426 | 0.8902859 | 0.8762245
17002 | 1889.832031 | 839.916504 | 20.60359 | 0.8904143 | 0.8763529
17003 | 1889.882446 | 840.01947 | 20.37617 | 0.8904988 | 0.8764374
17004 | 1889.932983 | 840.016479 | 20.62813 | 0.8905941 | 0.8765327
17005 | 1889.983276 | 840.060303 | 20.56759 | 0.8906896 | 0.8766281
17006 | 1890.033813 | 839.991638 | 20.71588 | 0.8908069 | 0.8767455
17007 | 1890.084106 | 839.876587 | 20.5722 | 0.8909133 | 0.8768519
17008 | 1890.134644 | 839.980713 | 20.44924 | 0.891016 | 0.8769546
17009 | 1890.184937 | 840.048645 | 20.32605 | 0.8911077 | 0.8770462
17010 | 1890.235474 | 839.994507 | 20.47437 | 0.891225 | 0.8771635
17011 | 1890.285767 | 839.8573 | 20.53902 | 0.8913276 | 0.8772661
17012 | 1890.336182 | 839.991089 | 20.37424 | 0.8914266 | 0.8773652
17013 | 1890.386719 | 839.880127 | 20.37618 | 0.8915219 | 0.8774605
17014 | 1890.437134 | 840.045044 | 20.37842 | 0.8916318 | 0.8775704
17015 | 1890.487549 | 839.948975 | 20.10943 | 0.8917381 | 0.8776767
17016 | 1890.537964 | 839.966553 | 20.46634 | 0.8918517 | 0.8777902
17017 | 1890.588379 | 839.865112 | 20.28031 | 0.891936 | 0.8778746
17018 | 1890.638794 | 839.754272 | 20.11554 | 0.8920422 | 0.8779808
17019 | 1890.689331 | 839.901672 | 20.07617 | 0.8921595 | 0.878098
17020 | 1890.739746 | 840.030823 | 20.47474 | 0.892262 | 0.8782006
17021 | 1890.790161 | 839.934021 | 20.41445 | 0.8923755 | 0.8783141
17022 | 1890.840576 | 839.90625 | 20.24933 | 0.8924671 | 0.8784056
17023 | 1890.891235 | 839.908508 | 20.31426 | 0.8925806 | 0.8785192
17024 | 1890.941528 | 839.933472 | 20.19056 | 0.8926575 | 0.878596
17025 | 1890.991943 | 839.916504 | 20.31842 | 0.8927856 | 0.8787241
17026 | 1891.042358 | 839.962524 | 20.25742 | 0.8928662 | 0.8788047
17027 | 1891.090576 | 839.908447 | 39.36857 | 0.8935065 | 0.8794451
17028 | 1891.096924 | 839.916382 | 9.822919 | 0.8935175 | 0.8794561
17029 | 1891.099121 | 839.897644 | 7.900109 | 0.8934626 | 0.8794012
17030 | 1891.101318 | 839.981201 | 7.084662 | 0.8933821 | 0.8793206
17031 | 1891.103516 | 840.109253 | 6.854369 | 0.8933126 | 0.8792512
17032 | 1891.105713 | 840.055847 | 6.666008 | 0.8932614 | 0.8791999
17033 | 1891.114502 | 840.125183 | 5.077439 | 0.8930784 | 0.879017
17034 | 1891.123291 | 840.21051 | 6.037802 | 0.8930125 | 0.8789511
17035 | 1891.134155 | 840.052429 | 5.933096 | 0.8929649 | 0.8789035
17036 | 1891.142944 | 840.075317 | 6.141781 | 0.8929393 | 0.8788779
17037 | 1891.153931 | 840.109863 | 6.350474 | 0.8929174 | 0.878856
17038 | 1891.16272 | 840.098206 | 6.22495 | 0.8928808 | 0.8788193
17039 | 1891.173706 | 840.143433 | 6.078771 | 0.8928808 | 0.8788193
17040 | 1891.182495 | 840.138916 | 6.12045 | 0.8928662 | 0.8788047
17041 | 1891.193359 | 840.071289 | 5.493733 | 0.8928186 | 0.8787571
17042 | 1891.204346 | 840.073486 | 5.38927 | 0.8928075 | 0.8787461
17043 | 1891.213135 | 839.969299 | 5.22215 | 0.8927929 | 0.8787315
17044 | 1891.224121 | 840.01593 | 4.783592 | 0.8927783 | 0.8787168
17045 | 1891.23291 | 839.939697 | 4.574693 | 0.8927563 | 0.8786949
17046 | 1891.243896 | 839.968872 | 4.344829 | 0.8927124 | 0.878651
17047 | 1891.252563 | 840.023315 | 4.282162 | 0.8927051 | 0.8786436
17048 | 1891.26355 | 840.042908 | 3.864449 | 0.8926685 | 0.878607
17049 | 1891.274536 | 840.069641 | 3.572124 | 0.8926575 | 0.878596
17050 | 1891.283325 | 839.95166 | 3.467636 | 0.8926282 | 0.8785668
17051 | 1891.294312 | 839.997803 | 3.217139 | 0.8926355 | 0.8785741
17052 | 1891.303101 | 839.815247 | 3.175246 | 0.8925915 | 0.8785301
17053 | 1891.313965 | 839.833862 | 2.987303 | 0.8925733 | 0.8785118
17054 | 1891.322754 | 839.865662 | 2.966416 | 0.8925696 | 0.8785082
17055 | 1891.333862 | 839.812744 | 3.091629 | 0.8925549 | 0.8784935
17056 | 1891.342651 | 839.991089 | 3.070619 | 0.892511 | 0.8784496
17057 | 1891.353516 | 839.991638 | 2.799248 | 0.892511 | 0.8784496
17058 | 1891.364502 | 840.020508 | 2.778313 | 0.8924891 | 0.8784276
17059 | 1891.373291 | 839.932861 | 2.945239 | 0.8924671 | 0.8784056
17060 | 1891.384277 | 839.937561 | 2.945239 | 0.8924671 | 0.8784056
17061 | 1891.393066 | 840.106445 | 2.861766 | 0.8924744 | 0.878413
17062 | 1891.403931 | 839.973511 | 2.715592 | 0.8924525 | 0.878391
17063 | 1891.41272 | 839.814697 | 2.736435 | 0.8924415 | 0.87838
17064 | 1891.423706 | 839.90448 | 2.903301 | 0.8924012 | 0.8783398
17065 | 1891.432495 | 839.811157 | 2.819865 | 0.8924195 | 0.8783581
17066 | 1891.443604 | 839.815308 | 2.819813 | 0.8924012 | 0.8783398
17067 | 1891.454468 | 839.80365 | 2.67369 | 0.8923939 | 0.8783324
17068 | 1891.463257 | 839.829407 | 2.861452 | 0.8923645 | 0.8783031
17069 | 1891.474243 | 839.887512 | 2.715373 | 0.8923719 | 0.8783104
17070 | 1891.48291 | 839.912537 | 2.715324 | 0.8923535 | 0.8782921
17071 | 1891.494019 | 839.913025 | 2.610892 | 0.8923242 | 0.8782628
17072 | 1891.502686 | 840.030823 | 2.694394 | 0.8923316 | 0.8782702
17073 | 1891.513672 | 839.969299 | 2.715234 | 0.8923206 | 0.8782591
17074 | 1891.522461 | 840.005676 | 3.070012 | 0.8923133 | 0.8782519
17075 | 1891.533447 | 839.923218 | 2.652546 | 0.8922913 | 0.8782299
17076 | 1891.544312 | 840.030762 | 2.798613 | 0.892284 | 0.8782225
17077 | 1891.553223 | 839.958984 | 2.715155 | 0.8922913 | 0.8782299
17078 | 1891.564209 | 839.9021 | 2.652478 | 0.8922657 | 0.8782043
17079 | 1891.572876 | 839.965454 | 2.652468 | 0.892262 | 0.8782006
17080 | 1891.583862 | 840.023438 | 2.610644 | 0.892229 | 0.8781676
17081 | 1891.592651 | 839.994995 | 2.79848 | 0.8922363 | 0.8781749
17082 | 1891.604126 | 839.980286 | 2.777631 | 0.8922437 | 0.8781822
17083 | 1891.612915 | 839.980286 | 2.735894 | 0.8922437 | 0.8781822
17084 | 1891.623901 | 839.968872 | 2.7985 | 0.8922437 | 0.8781822
17085 | 1891.63269 | 839.766418 | 2.88188 | 0.8922107 | 0.8781493
17086 | 1891.641479 | 839.533081 | 2.756601 | 0.8921851 | 0.8781237
17087 | 1891.652344 | 839.060242 | 2.756621 | 0.8921924 | 0.878131
17088 | 1891.661255 | 838.670715 | 2.819214 | 0.8921887 | 0.8781273
17089 | 1891.672241 | 838.116028 | 2.63131 | 0.8921521 | 0.8780907
17090 | 1891.68103 | 837.693787 | 2.714757 | 0.8921448 | 0.8780833
17091 | 1891.692017 | 837.333374 | 2.777336 | 0.8921374 | 0.878076
17092 | 1891.700684 | 836.918396 | 2.798234 | 0.8921484 | 0.878087
17093 | 1891.709473 | 836.579956 | 2.714697 | 0.8921228 | 0.8780613
17094 | 1891.720459 | 836.234314 | 2.798111 | 0.8921045 | 0.8780431
17095 | 1891.729248 | 835.926392 | 2.735523 | 0.8921082 | 0.8780467
17096 | 1891.740234 | 835.565857 | 2.944171 | 0.8921045 | 0.8780431
17097 | 1891.749023 | 835.158386 | 2.714598 | 0.8920862 | 0.8780247
17098 | 1891.76001 | 832.899109 | 2.526717 | 0.8920495 | 0.8779881
17099 | 1891.768799 | 829.358459 | 2.443249 | 0.8920459 | 0.8779844
17100 | 1891.777588 | 825.317566 | 2.255435 | 0.8920312 | 0.8779698
17101 | 1891.788574 | 820.359009 | 2.004998 | 0.8919982 | 0.8779368
17102 | 1891.797241 | 816.423706 | 2.401405 | 0.8919982 | 0.8779368
17103 | 1891.808228 | 811.62793 | 2.401318 | 0.8919616 | 0.8779002
17104 | 1891.817017 | 807.793945 | 2.380394 | 0.891936 | 0.8778746
17105 | 1891.828003 | 802.781616 | 2.401203 | 0.891914 | 0.8778526
17106 | 1891.836792 | 799.012634 | 2.380315 | 0.891903 | 0.8778415
17107 | 1891.845581 | 795.045593 | 2.359419 | 0.8918884 | 0.8778269
17108 | 1891.856567 | 790.678162 | 2.526291 | 0.891881 | 0.8778196
17109 | 1891.865234 | 787.077637 | 2.401054 | 0.8918517 | 0.8777903
17110 | 1891.876343 | 783.121277 | 2.463527 | 0.8918077 | 0.8777463
17111 | 1891.885132 | 780.180298 | 2.505255 | 0.8918114 | 0.8777499
17112 | 1891.896118 | 776.883728 | 2.421745 | 0.8917821 | 0.8777207
17113 | 1891.904907 | 774.510132 | 2.296541 | 0.8917601 | 0.8776987
17114 | 1891.913696 | 772.239502 | 2.317365 | 0.8917455 | 0.877684
17115 | 1891.924561 | 769.569275 | 2.004425 | 0.8917124 | 0.877651
17116 | 1891.933472 | 767.462585 | 1.816655 | 0.8916868 | 0.8776254
17117 | 1891.944336 | 765.013672 | 1.482893 | 0.8916538 | 0.8775923
17118 | 1891.953125 | 763.014404 | 1.211724 | 0.8916245 | 0.8775631
17119 | 1891.964111 | 760.631775 | 1.044847 | 0.8915952 | 0.8775338
17120 | 1891.9729 | 758.756287 | 1.003122 | 0.8915805 | 0.8775191
17121 | 1891.981689 | 756.732361 | 0.8153969 | 0.8915475 | 0.8774861
17122 | 1891.992798 | 754.228271 | 0.502575 | 0.8915292 | 0.8774678
17123 | 1892.001465 | 752.342896 | 0.2731713 | 0.8914852 | 0.8774238
17124 | 1892.012451 | 749.723328 | 0.1271965 | 0.8914486 | 0.8773871
17125 | 1892.02124 | 747.62616 | -0.185585 | 0.8914229 | 0.8773615
17126 | 1892.032227 | 745.021912 | -0.4358024 | 0.8914192 | 0.8773578
17127 | 1892.041016 | 742.947815 | -0.4357784 | 0.8913643 | 0.8773028
17128 | 1892.049683 | 740.81604 | -0.7276753 | 0.8913533 | 0.8772918
17129 | 1892.060669 | 738.441711 | -0.9778446 | 0.8913203 | 0.8772589
17130 | 1892.069458 | 736.480835 | -1.227997 | 0.8912836 | 0.8772221
17131 | 1892.080444 | 733.456665 | -1.415573 | 0.8912396 | 0.8771782
17132 | 1892.089233 | 731.344421 | -1.749131 | 0.891236 | 0.8771745
17133 | 1892.10022 | 728.767761 | -1.89494 | 0.89117 | 0.8771085
17134 | 1892.109009 | 726.789368 | -2.207548 | 0.8911297 | 0.8770683
17135 | 1892.117798 | 724.430176 | -2.395104 | 0.8911077 | 0.8770462
17136 | 1892.128784 | 721.565125 | -2.686798 | 0.8910563 | 0.8769949
17137 | 1892.137573 | 719.173462 | -2.665896 | 0.8910343 | 0.8769729
17138 | 1892.148438 | 716.387573 | -3.145229 | 0.8910123 | 0.8769509
17139 | 1892.157349 | 714.333862 | -3.207617 | 0.8909683 | 0.8769069
17140 | 1892.168213 | 712.947632 | -3.603566 | 0.8909536 | 0.8768921
17141 | 1892.177002 | 712.402588 | -3.811802 | 0.8909059 | 0.8768445
17142 | 1892.185791 | 711.708191 | -4.020124 | 0.8908839 | 0.8768225
17143 | 1892.196655 | 710.465942 | -4.207564 | 0.8908546 | 0.8767932
17144 | 1892.205566 | 709.143372 | -4.603267 | 0.8907996 | 0.8767381
17145 | 1892.216553 | 706.987671 | -4.624038 | 0.8907849 | 0.8767234
17146 | 1892.225342 | 705.342041 | -4.936485 | 0.8907592 | 0.8766978
17147 | 1892.236206 | 703.010315 | -5.228025 | 0.8907226 | 0.8766611
17148 | 1892.244995 | 701.150696 | -5.332072 | 0.8906968 | 0.8766354
17149 | 1892.253784 | 699.113159 | -5.581867 | 0.8906529 | 0.8765915
17150 | 1892.264771 | 696.643127 | -5.769174 | 0.8906162 | 0.8765547
17151 | 1892.27356 | 694.644226 | -5.873176 | 0.8905868 | 0.8765254
17152 | 1892.284546 | 692.144958 | -6.310649 | 0.8905795 | 0.876518
17153 | 1892.293213 | 690.085815 | -6.456084 | 0.8905171 | 0.8764557
17154 | 1892.304199 | 687.649963 | -6.747422 | 0.8904694 | 0.876408
17155 | 1892.312988 | 685.661621 | -7.018132 | 0.8904548 | 0.8763933
17156 | 1892.321899 | 683.726563 | -7.247146 | 0.8904364 | 0.876375
17157 | 1892.332886 | 681.346619 | -7.475876 | 0.8903814 | 0.87632
17158 | 1892.341553 | 679.454956 | -7.475684 | 0.8903557 | 0.8762942
17159 | 1892.352539 | 677.049438 | -7.871184 | 0.8903226 | 0.8762612
17160 | 1892.361328 | 674.987305 | -8.016867 | 0.890308 | 0.8762465
17161 | 1892.372314 | 672.455383 | -8.349632 | 0.8902492 | 0.8761878
17162 | 1892.381104 | 670.253174 | -8.578447 | 0.8902162 | 0.8761548
17163 | 1892.389893 | 668.197205 | -8.828172 | 0.8901942 | 0.8761327
17164 | 1892.400879 | 665.848755 | -9.015242 | 0.8901538 | 0.8760924
17165 | 1892.409668 | 663.874207 | -9.389993 | 0.8901428 | 0.8760813
17166 | 1892.420532 | 661.291809 | -9.305976 | 0.8900657 | 0.8760043
17167 | 1892.429443 | 659.513611 | -9.80581 | 0.8900731 | 0.8760116
17168 | 1892.44043 | 657.209229 | -9.847131 | 0.8900401 | 0.8759786
17169 | 1892.449219 | 655.47522 | -9.971885 | 0.8900217 | 0.8759602
17170 | 1892.458008 | 653.681458 | -10.24198 | 0.8899629 | 0.8759015
17171 | 1892.468872 | 651.08728 | -10.69957 | 0.8899189 | 0.8758575
17172 | 1892.477661 | 649.12915 | -10.76188 | 0.8899042 | 0.8758428
17173 | 1892.488647 | 646.776001 | -11.13627 | 0.8898712 | 0.8758097
17174 | 1892.497437 | 644.96936 | -11.15692 | 0.8898565 | 0.8757951
17175 | 1892.508301 | 642.681641 | -11.61439 | 0.8898087 | 0.8757473
17176 | 1892.51709 | 640.654724 | -11.94708 | 0.8897757 | 0.8757143
17177 | 1892.528076 | 638.331726 | -12.05064 | 0.8897316 | 0.8756702
17178 | 1892.536987 | 636.471741 | -12.23772 | 0.8897096 | 0.8756482
17179 | 1892.545776 | 634.794006 | -12.34139 | 0.8896766 | 0.8756152
17180 | 1892.556763 | 632.645996 | -12.6741 | 0.8896509 | 0.8755894
17181 | 1892.56543 | 630.91626 | -12.88173 | 0.8896105 | 0.875549
17182 | 1892.576416 | 628.675476 | -13.15188 | 0.8895774 | 0.875516
17183 | 1892.585205 | 627.010498 | -13.31814 | 0.8895591 | 0.8754976
17184 | 1892.596191 | 625.045837 | -13.58836 | 0.8895333 | 0.8754719
17185 | 1892.60498 | 623.482117 | -13.87958 | 0.8895224 | 0.8754609
17186 | 1892.61377 | 621.737305 | -13.98312 | 0.8894856 | 0.8754242
17187 | 1892.624634 | 619.728516 | -14.23307 | 0.8895003 | 0.8754388
17188 | 1892.633423 | 617.903748 | -14.39861 | 0.8894341 | 0.8753727
17189 | 1892.644409 | 615.862915 | -14.71033 | 0.8894048 | 0.8753434
17190 | 1892.65332 | 614.357666 | -14.83475 | 0.8893754 | 0.875314
17191 | 1892.662109 | 612.787537 | -15.10488 | 0.8893497 | 0.8752882
17192 | 1892.673096 | 610.958618 | -15.41667 | 0.8893277 | 0.8752662
17193 | 1892.681885 | 609.548218 | -15.5617 | 0.8892873 | 0.8752258
17194 | 1892.692749 | 607.182373 | -15.81121 | 0.8892762 | 0.8752148
17195 | 1892.70166 | 605.820618 | -16.01881 | 0.8892469 | 0.8751854
17196 | 1892.712524 | 603.823486 | -16.30974 | 0.8892248 | 0.8751634
17197 | 1892.721313 | 602.311279 | -16.35117 | 0.8892138 | 0.8751523
17198 | 1892.7323 | 600.370483 | -16.80827 | 0.889177 | 0.8751156
17199 | 1892.741089 | 598.760315 | -16.82858 | 0.8891477 | 0.8750862
17200 | 1892.749756 | 596.948792 | -17.11922 | 0.8891109 | 0.8750494
17201 | 1892.760986 | 594.746216 | -17.30651 | 0.8891146 | 0.8750531
17202 | 1892.769653 | 592.988281 | -17.61792 | 0.8890778 | 0.8750164
17203 | 1892.78064 | 591.103516 | -17.82536 | 0.8890448 | 0.8749833
17204 | 1892.789429 | 589.503601 | -18.07472 | 0.8890301 | 0.8749687
17205 | 1892.798218 | 588.048828 | -18.15792 | 0.8890301 | 0.8749686
17206 | 1892.809082 | 586.486328 | -18.44888 | 0.8890154 | 0.874954
17207 | 1892.817993 | 585.246887 | -18.42727 | 0.8889713 | 0.8749099
17208 | 1892.828857 | 583.813599 | -19.01024 | 0.8890007 | 0.8749393
17209 | 1892.837646 | 582.754395 | -19.11291 | 0.8889308 | 0.8748694
17210 | 1892.848633 | 581.216125 | -19.46658 | 0.8889345 | 0.8748731
17211 | 1892.857422 | 579.691162 | -19.09183 | 0.8889162 | 0.8748548
17212 | 1892.866333 | 577.983337 | -19.73647 | 0.8889088 | 0.8748473
17213 | 1892.877197 | 575.728027 | -19.94337 | 0.8888538 | 0.8747923
17214 | 1892.885986 | 574.203613 | -20.15105 | 0.888839 | 0.8747775
17215 | 1892.896973 | 572.566162 | -20.25496 | 0.8888353 | 0.8747739
17216 | 1892.905762 | 570.903564 | -20.50409 | 0.8888133 | 0.8747518
17217 | 1892.916748 | 568.950439 | -20.73217 | 0.8887802 | 0.8747188
17218 | 1892.925537 | 567.344543 | -20.9607 | 0.8887692 | 0.8747077
17219 | 1892.934326 | 566.220825 | -21.29352 | 0.8887728 | 0.8747114
17220 | 1892.94519 | 564.781677 | -21.23035 | 0.8887361 | 0.8746747
17221 | 1892.953979 | 563.582947 | -21.56261 | 0.888714 | 0.8746526
17222 | 1892.964966 | 561.992493 | -21.77032 | 0.888703 | 0.8746416
17223 | 1892.973633 | 560.643738 | -22.03977 | 0.8886626 | 0.8746012
17224 | 1892.984741 | 559.046875 | -22.2062 | 0.8886662 | 0.8746048
17225 | 1892.99353 | 557.637024 | -22.51737 | 0.8886332 | 0.8745717
17226 | 1893.004517 | 555.794678 | -22.49608 | 0.8886111 | 0.8745497
17227 | 1893.013184 | 554.197876 | -22.80789 | 0.8886074 | 0.874546
17228 | 1893.021973 | 553.033508 | -22.91127 | 0.8885817 | 0.8745203
17229 | 1893.032959 | 551.677246 | -23.05699 | 0.8885891 | 0.8745276
17230 | 1893.041748 | 550.742004 | -23.24318 | 0.8885486 | 0.8744872
17231 | 1893.052734 | 549.230408 | -23.61708 | 0.8885339 | 0.8744725
17232 | 1893.061523 | 547.688721 | -23.2632 | 0.8885155 | 0.8744541
17233 | 1893.072388 | 545.95929 | -23.90711 | 0.8884898 | 0.8744284
17234 | 1893.081177 | 544.63147 | -24.13572 | 0.8884861 | 0.8744247
17235 | 1893.090088 | 543.179871 | -24.32185 | 0.8884457 | 0.8743843
17236 | 1893.101074 | 541.457397 | -24.4672 | 0.888438331 | 0.8743769
17237 | 1893.109863 | 539.848022 | -24.77841 | 0.8884126 | 0.8743512
17238 | 1893.120728 | 538.342285 | -24.88235 | 0.8884126 | 0.8743512
17239 | 1893.129517 | 537.234375 | -25.11048 | 0.8883905 | 0.8743291
17240 | 1893.140503 | 535.841187 | -24.75625 | 0.8883575 | 0.874296
17241 | 1893.149292 | 534.687805 | -25.56632 | 0.8883317 | 0.8742702
17242 | 1893.158081 | 533.279663 | -26.54332 | 0.8883317 | 0.8742702
17243 | 1893.169067 | 531.957581 | -26.1271 | 0.8883133 | 0.8742519
17244 | 1893.177734 | 530.862366 | -25.81463 | 0.8882876 | 0.8742261
17245 | 1893.188721 | 529.555664 | -25.85553 | 0.8882619 | 0.8742004
17246 | 1893.197632 | 528.470825 | -25.73035 | 0.8882434 | 0.874182
17247 | 1893.208618 | 526.677185 | -25.70899 | 0.8882214 | 0.87416
17248 | 1893.217407 | 525.138428 | -25.85373 | 0.888192 | 0.8741305
17249 | 1893.226074 | 523.788696 | -25.83351 | 0.888214 | 0.8741526
17250 | 1893.237061 | 522.096008 | -25.77021 | 0.8881773 | 0.8741159
17251 | 1893.24585 | 520.750793 | -25.85344 | 0.888181 | 0.8741195
17252 | 1893.256836 | 519.379761 | -25.91398 | 0.8881111 | 0.8740496
17253 | 1893.265625 | 518.055603 | -26.05966 | 0.8881184 | 0.874057
17254 | 1893.276611 | 516.334229 | -25.93429 | 0.8880926 | 0.8740312
17255 | 1893.2854 | 515.26532 | -26.03725 | 0.8880559 | 0.8739944
17256 | 1893.294189 | 514.168335 | -26.03772 | 0.8880743 | 0.8740129
17257 | 1893.305176 | 512.783325 | -26.07843 | 0.8880412 | 0.8739798
17258 | 1893.313965 | 511.274384 | -26.07766 | 0.8880117 | 0.8739503
17259 | 1893.324951 | 509.578156 | -26.0563 | 0.8879897 | 0.8739283
17260 | 1893.33374 | 508.355957 | -26.0767 | 0.887975 | 0.8739135
17261 | 1893.344604 | 506.888153 | -25.93124 | 0.887975 | 0.8739135
17262 | 1893.353394 | 505.605408 | -26.07516 | 0.8879161 | 0.8738547
17263 | 1893.362183 | 504.528778 | -26.03341 | 0.8879087 | 0.8738473
17264 | 1893.373169 | 503.236969 | -26.22061 | 0.8879161 | 0.8738547
17265 | 1893.381958 | 502.12088 | -26.19906 | 0.8878867 | 0.8738253
17266 | 1893.392822 | 500.562317 | -26.3016 | 0.8878352 | 0.8737738
17267 | 1893.401611 | 499.441589 | -26.19781 | 0.8878389 | 0.8737774
17268 | 1893.412598 | 498.154236 | -26.19791 | 0.8878426 | 0.8737811
17269 | 1893.421509 | 496.835846 | -26.15578 | 0.8878205 | 0.873759
17270 | 1893.430298 | 495.632721 | -26.425 | 0.8877874 | 0.8737259
17271 | 1893.441284 | 494.26059 | -26.2786 | 0.8877506 | 0.8736892
17272 | 1893.449951 | 493.241547 | -26.3618 | 0.8877543 | 0.8736928
17273 | 1893.460938 | 491.808746 | -26.34034 | 0.8877285 | 0.873667
17274 | 1893.469727 | 490.373505 | -25.75789 | 0.887699 | 0.8736376
17275 | 1893.480713 | 488.837067 | -26.29734 | 0.8876733 | 0.8736118
17276 | 1893.489502 | 487.599884 | -26.4844 | 0.887677 | 0.8736156
17277 | 1893.498291 | 486.530457 | -26.31753 | 0.8876512 | 0.8735898
17278 | 1893.509155 | 485.388763 | -26.48343 | 0.8876402 | 0.8735788
17279 | 1893.517944 | 484.500946 | -26.42023 | 0.8876071 | 0.8735457
17280 | 1893.529053 | 483.257202 | -26.4611 | 0.8875813 | 0.8735199
17281 | 1893.537842 | 482.074158 | -26.41965 | 0.887585 | 0.8735235
17282 | 1893.548706 | 480.651489 | -26.35607 | 0.8875371 | 0.8734757
17283 | 1893.557495 | 479.738892 | -26.45934 | 0.8875151 | 0.8734537
17284 | 1893.566284 | 478.866241 | -26.43848 | 0.8875114 | 0.87345
17285 | 1893.577271 | 477.515106 | -26.54223 | 0.8875077 | 0.8734463
17286 | 1893.58606 | 476.525055 | -26.52156 | 0.8875114 | 0.87345
17287 | 1893.596924 | 475.39798 | -26.41605 | 0.8874488 | 0.8733874
17288 | 1893.605713 | 474.112518 | -26.52048 | 0.8874709 | 0.8734095
17289 | 1893.616699 | 472.771118 | -26.43653 | 0.8874378 | 0.8733763
17290 | 1893.625488 | 471.771332 | -26.60219 | 0.8874194 | 0.873358
17291 | 1893.634399 | 470.511505 | -26.70544 | 0.8873973 | 0.8733359
17292 | 1893.645386 | 469.101379 | -26.64265 | 0.8873789 | 0.8733175
17293 | 1893.654053 | 468.034698 | -26.53813 | 0.8873532 | 0.8732918
17294 | 1893.665039 | 467.145752 | -26.64186 | 0.8873494 | 0.873288
17295 | 1893.673828 | 466.326355 | -26.84973 | 0.8873568 | 0.8732954
17296 | 1893.684814 | 465.26712 | -26.68222 | 0.8873053 | 0.8732439
17297 | 1893.693604 | 464.240234 | -26.61963 | 0.8872943 | 0.8732329
17298 | 1893.702393 | 463.054688 | -26.59847 | 0.8872795 | 0.8732181
17299 | 1893.713257 | 462.022034 | -26.61884 | 0.8872648 | 0.8732034
17300 | 1893.722046 | 460.741394 | -26.61855 | 0.8872538 | 0.8731924
17301 | 1893.733032 | 459.352417 | -26.80474 | 0.887228 | 0.8731666
17302 | 1893.741821 | 458.315491 | -26.59651 | 0.887206 | 0.8731445
17303 | 1893.752808 | 457.055237 | -26.92844 | 0.8871949 | 0.8731335
17304 | 1893.761597 | 456.241241 | -26.6162 | 0.8871654 | 0.873104
17305 | 1893.772583 | 455.346039 | -26.92794 | 0.8871765 | 0.873115
17306 | 1893.78125 | 454.556702 | -26.67741 | 0.8871249 | 0.8730635
17307 | 1893.790039 | 453.547302 | -26.82304 | 0.887136 | 0.8730745
17308 | 1893.801025 | 452.397339 | -26.65645 | 0.8871175 | 0.8730561
17309 | 1893.809814 | 451.322235 | -26.96808 | 0.8871249 | 0.8730635
17310 | 1893.820801 | 449.887024 | -26.71795 | 0.8870882 | 0.8730267
17311 | 1893.82959 | 448.794403 | -26.86229 | 0.8870513 | 0.8729899
17312 | 1893.840576 | 447.477356 | -26.75849 | 0.8870513 | 0.8729899
17313 | 1893.849365 | 446.857574 | -26.8613 | 0.8870145 | 0.8729531
17314 | 1893.858276 | 445.974792 | -26.69483 | 0.8869998 | 0.8729383
17315 | 1893.869141 | 444.808105 | -26.98527 | 0.8869924 | 0.872931
17316 | 1893.87793 | 444.051819 | -26.83965 | 0.8869813 | 0.8729199
17317 | 1893.888916 | 442.970978 | -26.94305 | 0.8869666456 | 0.8729052
17318 | 1893.897705 | 442.231018 | -26.88058 | 0.8869593 | 0.8728978
17319 | 1893.908691 | 441.267029 | -26.9213 | 0.8869298 | 0.8728683
17320 | 1893.91748 | 440.207825 | -26.90005 | 0.8869114 | 0.87285
17321 | 1893.92627 | 439.252258 | -26.92071 | 0.8869077 | 0.8728463
17322 | 1893.937256 | 438.105927 | -27.12808 | 0.8869003 | 0.8728389
17323 | 1893.946045 | 437.247345 | -27.0238 | 0.8868819 | 0.8728205
17324 | 1893.956909 | 435.987244 | -26.89876 | 0.8868635 | 0.8728021
17325 | 1893.96582 | 434.888947 | -27.12669 | 0.8868488 | 0.8727873
17326 | 1893.974609 | 433.815491 | -27.25062 | 0.8868267 | 0.8727653
17327 | 1893.985596 | 432.800568 | -27.33324 | 0.886812 | 0.8727505
17328 | 1893.994385 | 432.010498 | -27.18725 | 0.8867862 | 0.8727248
17329 | 1894.005249 | 430.891479 | -27.31178 | 0.8867862 | 0.8727248
17330 | 1894.014038 | 430.136658 | -27.45687 | 0.8867788 | 0.8727174
17331 | 1894.025024 | 429.377655 | -27.3939 | 0.886753 | 0.8726916
17332 | 1894.033813 | 428.549957 | -27.37244 | 0.8867273 | 0.8726658
17333 | 1894.0448 | 427.543823 | -27.45545 | 0.8867273 | 0.8726658
17334 | 1894.053589 | 426.714935 | -27.55922 | 0.8867273 | 0.8726658
17335 | 1894.062256 | 425.750427 | -27.59992 | 0.8866978 | 0.8726363
17336 | 1894.073364 | 424.609192 | -27.80694 | 0.8866794 | 0.872618
17337 | 1894.082153 | 423.94693 | -27.72393 | 0.8866794 | 0.872618
17338 | 1894.09314 | 423.18338 | -27.78537 | 0.8866499 | 0.8725885
17339 | 1894.101929 | 422.645447 | -27.84711 | 0.8866315 | 0.8725701
17340 | 1894.110718 | 422.180756 | -28.11668 | 0.8866241 | 0.8725627
17341 | 1894.121582 | 421.349945 | -27.97049 | 0.886591 | 0.8725296
17342 | 1894.130371 | 420.755188 | -28.2609 | 0.8865873 | 0.8725259
17343 | 1894.141357 | 419.827271 | -28.095 | 0.886591 | 0.8725296
17344 | 1894.150146 | 418.781342 | -28.34318 | 0.8865615 | 0.8725001
17345 | 1894.161133 | 417.627319 | -28.44609 | 0.8865321 | 0.8724706
17346 | 1894.169922 | 416.722473 | -28.50813 | 0.8865247 | 0.8724632
17347 | 1894.180908 | 415.615204 | -28.48644 | 0.8864915 | 0.8724301
17348 | 1894.189697 | 414.97525 | -28.75617 | 0.8864915 | 0.8724301
17349 | 1894.198486 | 414.1315 | -28.73532 | 0.8864879 | 0.8724264
17350 | 1894.209473 | 413.269287 | -28.88056 | 0.8864879 | 0.8724264
17351 | 1894.218262 | 412.557831 | -28.90078 | 0.8864694 | 0.872408
17352 | 1894.229248 | 411.597565 | -29.02463 | 0.8864473 | 0.8723858
17353 | 1894.238037 | 410.932678 | -28.96281 | 0.886462 | 0.8724006
17354 | 1894.246826 | 410.335419 | -29.31456 | 0.8864289 | 0.8723675
17355 | 1894.257813 | 409.782959 | -29.21072 | 0.8864252 | 0.8723638
17356 | 1894.266602 | 409.229156 | -29.33456 | 0.8864031 | 0.8723417
17357 | 1894.277466 | 408.601593 | -29.31348 | 0.8863921 | 0.8723306
17358 | 1894.286255 | 407.96936 | -29.62436 | 0.886381 | 0.8723196
17359 | 1894.297363 | 406.873322 | -29.47913 | 0.886381 | 0.8723196
17360 | 1894.30603 | 406.141541 | -29.72656 | 0.8863294 | 0.872268
17361 | 1894.317017 | 405.261536 | -29.70658 | 0.8863552 | 0.8722938
17362 | 1894.325806 | 404.525513 | -29.91294 | 0.8863184 | 0.872257
17363 | 1894.334473 | 403.972687 | -30.03731 | 0.8863147 | 0.8722533
17364 | 1894.345459 | 403.244843 | -30.26517 | 0.8863037 | 0.8722422
17365 | 1894.354248 | 402.569733 | -30.22346 | 0.8862963 | 0.8722348
17366 | 1894.365234 | 401.710236 | -30.47229 | 0.8862927 | 0.8722312
17367 | 1894.374023 | 400.891022 | -30.28547 | 0.8862889 | 0.8722275
17368 | 1894.38501 | 400.112152 | -30.57477 | 0.8862521 | 0.8721906
17369 | 1894.393799 | 399.317993 | -30.65662 | 0.8862152 | 0.8721538
17370 | 1894.40271 | 398.660278 | -30.4706 | 0.8862373 | 0.8721759
17371 | 1894.413574 | 397.678711 | -30.51164 | 0.8862226 | 0.8721612
17372 | 1894.422363 | 397.086121 | -30.53227 | 0.8862189 | 0.8721575
17373 | 1894.43335 | 396.286591 | -30.55245 | 0.8862005 | 0.872139
17374 | 1894.442139 | 395.615143 | -30.57274 | 0.8861857 | 0.8721243
17375 | 1894.453125 | 394.695435 | -30.63475 | 0.8861784 | 0.872117
17376 | 1894.461914 | 394.143494 | -30.44806 | 0.8861784 | 0.872117
17377 | 1894.470703 | 393.309784 | -30.69573 | 0.8861378 | 0.8720764
17378 | 1894.481567 | 392.47522 | -30.71658 | 0.8861415 | 0.8720801
17379 | 1894.490356 | 391.787842 | -30.65312 | 0.886101 | 0.8720396
17380 | 1894.501343 | 390.844696 | -30.61254 | 0.8861305 | 0.8720691
17381 | 1894.510132 | 390.217285 | -30.6946 | 0.886101 | 0.8720396
17382 | 1894.521118 | 389.611389 | -30.63271 | 0.886112 | 0.8720506
17383 | 1894.529907 | 389.017822 | -30.653 | 0.8860973 | 0.8720358
17384 | 1894.538696 | 388.269897 | -30.50692 | 0.8860678 | 0.8720064
17385 | 1894.549683 | 387.372894 | -30.65233 | 0.8860752 | 0.8720138
17386 | 1894.55835 | 386.74472 | -30.69369 | 0.8860715 | 0.8720101
17387 | 1894.569458 | 385.618011 | -30.6725 | 0.8860567 | 0.8719953
17388 | 1894.578125 | 385.002594 | -30.71364 | 0.8860457 | 0.8719842
17389 | 1894.589111 | 384.352295 | -30.6716 | 0.8860273 | 0.8719659
17390 | 1894.5979 | 383.794434 | -30.81621 | 0.8860089 | 0.8719475
17391 | 1894.606689 | 382.847321 | -30.81609 | 0.8860051 | 0.8719437
17392 | 1894.617676 | 381.569183 | -30.69222 | 0.8860236 | 0.8719622
17393 | 1894.626587 | 380.839752 | -30.77439 | 0.8859978 | 0.8719364
17394 | 1894.637451 | 380.476654 | -30.64961 | 0.8859868 | 0.8719253
17395 | 1894.64624 | 380.072662 | -30.91933 | 0.8859904 | 0.871929
17396 | 1894.657227 | 379.639679 | -30.85655 | 0.885972 | 0.8719106
17397 | 1894.666016 | 378.888702 | -30.85598 | 0.8859535 | 0.8718921
17398 | 1894.674805 | 378.093414 | -30.75218 | 0.8859499 | 0.8718885
17399 | 1894.685791 | 377.309753 | -30.8349 | 0.8859425 | 0.8718811
17400 | 1894.69458 | 376.888153 | -30.79218 | 0.885902 | 0.8718406
17401 | 1894.705566 | 376.654327 | -30.91705 | 0.8859167 | 0.8718553
17402 | 1894.714233 | 376.216858 | -30.97938 | 0.8859205 | 0.871859
17403 | 1894.72522 | 375.466248 | -30.8537 | 0.8858798 | 0.8718184
17404 | 1894.734131 | 374.960022 | -30.79161 | 0.8858835 | 0.8718221
17405 | 1894.74292 | 374.191986 | -30.87444 | 0.8858798 | 0.8718184
17406 | 1894.753906 | 373.460632 | -30.81144 | 0.8858541 | 0.8717926
17407 | 1894.762695 | 372.739655 | -30.64566 | 0.8858577 | 0.8717963
17408 | 1894.77356 | 371.806641 | -30.97709 | 0.8858467 | 0.8717853
17409 | 1894.782349 | 371.042267 | -30.8937 | 0.8858319 | 0.8717705
17410 | 1894.793335 | 370.427582 | -30.87319 | 0.8858393 | 0.8717779
17411 | 1894.802124 | 369.854431 | -30.83172 | 0.8858393 | 0.8717779
17412 | 1894.810913 | 369.067047 | -30.99703 | 0.8858209 | 0.8717594
17413 | 1894.821899 | 368.395142 | -30.7064 | 0.8858098 | 0.8717484
17414 | 1894.830688 | 367.800323 | -30.99577 | 0.8857803 | 0.8717189
17415 | 1894.841553 | 367.229889 | -30.74719 | 0.8857877 | 0.8717263
17416 | 1894.850586 | 366.694366 | -30.89256 | 0.8857951 | 0.8717336
17417 | 1894.86145 | 365.999298 | -30.78843 | 0.8857803 | 0.8717189
17418 | 1894.870239 | 365.277649 | -31.11972 | 0.8857655 | 0.8717041
17419 | 1894.879028 | 364.616669 | -30.82967 | 0.8857729 | 0.8717115
17420 | 1894.889893 | 363.701965 | -31.03587 | 0.8857361 | 0.8716746
17421 | 1894.898804 | 363.266327 | -30.89176 | 0.8857692 | 0.8717078
17422 | 1894.909668 | 362.390228 | -31.01468 | 0.8857213 | 0.8716599
17423 | 1894.918457 | 361.980194 | -30.87012 | 0.8857398 | 0.8716783
17424 | 1894.929443 | 361.613861 | -30.99349 | 0.8857066 | 0.8716452
17425 | 1894.938232 | 361.273315 | -30.91101 | 0.8857213 | 0.8716599
17426 | 1894.947021 | 360.645752 | -31.07596 | 0.8856918 | 0.8716304
17427 | 1894.958008 | 360.006744 | -30.8479 | 0.8856918 | 0.8716304
17428 | 1894.966797 | 359.451202 | -30.95145 | 0.8856882 | 0.8716267
17429 | 1894.977783 | 358.781372 | -30.88994 | 0.8857103 | 0.8716489
17430 | 1894.986572 | 358.490814 | -30.95122 | 0.8856808 | 0.8716193
17431 | 1894.997559 | 357.986633 | -30.86784 | 0.8856661 | 0.8716046
17432 | 1895.006226 | 357.374176 | -31.0542 | 0.8856587 | 0.8715972
17433 | 1895.015137 | 356.671326 | -31.03347 | 0.8856587 | 0.8715972
17434 | 1895.026123 | 356.037964 | -30.94962 | 0.8856291 | 0.8715677
17435 | 1895.03479 | 355.554504 | -30.80473 | 0.8856365 | 0.8715751
17436 | 1895.045776 | 354.948761 | -30.90794 | 0.8856218 | 0.8715604
17437 | 1895.054565 | 354.847107 | -30.74198 | 0.8856181 | 0.8715567
17438 | 1895.065674 | 354.250519 | -30.97024 | 0.8856255 | 0.8715641
17439 | 1895.074463 | 353.554718 | -30.9494 | 0.8856218 | 0.8715604
17440 | 1895.083252 | 352.425201 | -30.96956 | 0.8856034 | 0.8715419
17441 | 1895.094238 | 351.233307 | -31.11433 | 0.8855923 | 0.8715309
17442 | 1895.102905 | 350.25647 | -30.90702 | 0.8855923 | 0.8715309
17443 | 1895.113892 | 349.241241 | -31.09371 | 0.885596 | 0.8715345
17444 | 1895.122681 | 348.178955 | -30.94814 | 0.8855812 | 0.8715198
17445 | 1895.133667 | 347.119537 | -30.76135 | 0.8855739 | 0.8715125
17446 | 1895.142456 | 346.616364 | -30.906 | 0.8855591 | 0.8714977
17447 | 1895.151123 | 345.991669 | -31.00919 | 0.8855444 | 0.8714829
17448 | 1895.162109 | 345.484863 | -30.947 | 0.8855444 | 0.8714829
17449 | 1895.170898 | 345.12204 | -31.00873 | 0.8855297 | 0.8714682
17450 | 1895.182007 | 344.699127 | -30.92604 | 0.885537 | 0.8714755
17451 | 1895.190796 | 344.116669 | -31.029 | 0.8855149 | 0.8714534
17452 | 1895.20166 | 343.635437 | -31.11158 | 0.8855038 | 0.8714424
17453 | 1895.210449 | 343.038696 | -31.07092 | 0.8855297 | 0.8714682
17454 | 1895.219238 | 342.776306 | -30.98755 | 0.8855149 | 0.8714534
17455 | 1895.230225 | 342.45047 | -31.13253 | 0.8855112 | 0.8714498
17456 | 1895.239014 | 342.218048 | -31.02855 | 0.8855001 | 0.8714387
17457 | 1895.25 | 341.703064 | -31.1528 | 0.8854964 | 0.871435
17458 | 1895.258667 | 341.426483 | -31.1733 | 0.885489 | 0.8714276
17459 | 1895.269653 | 341.071686 | -31.04916 | 0.8854964 | 0.871435
17460 | 1895.278442 | 340.629272 | -31.02763 | 0.8854706 | 0.8714092
17461 | 1895.287354 | 339.791077 | -31.0692 | 0.8854743 | 0.8714128
17462 | 1895.29834 | 338.866211 | -30.88254 | 0.8854706 | 0.8714092
17463 | 1895.307007 | 338.327728 | -31.02786 | 0.885478 | 0.8714166
17464 | 1895.317993 | 337.88681 | -31.11031 | 0.8854632 | 0.8714018
17465 | 1895.326782 | 337.506042 | -31.15211 | 0.8854743 | 0.8714128
17466 | 1895.337769 | 337.137238 | -31.13081 | 0.8854559 | 0.8713944
17467 | 1895.346558 | 336.788452 | -30.79906 | 0.8854522 | 0.8713907
17468 | 1895.355347 | 336.276245 | -30.92262 | 0.8854264 | 0.871365
17469 | 1895.366211 | 336.093445 | -31.04744 | 0.8854411 | 0.8713797
17470 | 1895.375 | 335.797394 | -31.08901 | 0.8854448 | 0.8713833
17471 | 1895.385986 | 335.427643 | -31.10894 | 0.885419 | 0.8713576
17472 | 1895.394897 | 335.054474 | -31.27475 | 0.885419 | 0.8713576
17473 | 1895.405884 | 334.580719 | -31.19161 | 0.8854116 | 0.8713502
17474 | 1895.414673 | 333.994263 | -31.17043 | 0.8853968 | 0.8713354
17475 | 1895.423462 | 333.260101 | -31.00439 | 0.8853895 | 0.8713281
17476 | 1895.434326 | 332.584045 | -31.17066 | 0.8854043 | 0.8713429
17477 | 1895.443115 | 332.147308 | -31.10813 | 0.8853931 | 0.8713317
17478 | 1895.454102 | 331.510529 | -31.14924 | 0.8853821 | 0.8713207
17479 | 1895.462891 | 330.974243 | -31.00484 | 0.8854042 | 0.8713428
17480 | 1895.473877 | 330.417664 | -31.19046 | 0.8853748 | 0.8713133
17481 | 1895.482666 | 330.132294 | -31.06542 | 0.8853526 | 0.8712912
17482 | 1895.491333 | 329.794464 | -31.1071 | 0.88536 | 0.8712986
17483 | 1895.502441 | 329.417603 | -31.21176 | 0.8853931 | 0.8713317
17484 | 1895.51123 | 329.043365 | -31.27256 | 0.8853489 | 0.8712875
17485 | 1895.522217 | 328.902283 | -31.14832 | 0.8853526 | 0.8712912
17486 | 1895.530884 | 328.509796 | -31.21016 | 0.8853416 | 0.8712801
17487 | 1895.54187 | 328.144165 | -31.14832 | 0.8853526 | 0.8712912
17488 | 1895.550659 | 327.629852 | -31.25149 | 0.8853379 | 0.8712765
17489 | 1895.559448 | 327.267426 | -31.06485 | 0.8853342 | 0.8712728
17490 | 1895.570435 | 326.59079 | -31.31401 | 0.8853489 | 0.8712875
17491 | 1895.579224 | 326.339203 | -31.14752 | 0.8853268 | 0.8712654
17492 | 1895.590088 | 325.78067 | -31.29225 | 0.8853157 | 0.8712543
17493 | 1895.598877 | 325.57608 | -31.12634 | 0.885312 | 0.8712506
17494 | 1895.609863 | 325.308868 | -31.39599 | 0.8853194 | 0.871258
17495 | 1895.618774 | 325.168182 | -31.12668 | 0.8853231 | 0.8712617
17496 | 1895.627441 | 324.857147 | -31.1055 | 0.8853083 | 0.8712469
17497 | 1895.638428 | 324.313751 | -31.18816 | 0.885301 | 0.8712395
17498 | 1895.647217 | 323.824738 | -31.27106 | 0.885301 | 0.8712395
17499 | 1895.658081 | 323.755371 | -31.29202 | 0.8853083 | 0.8712469
17500 | 1895.666992 | 323.398285 | -30.71048 | 0.8852678 | 0.8712063
17501 | 1895.677856 | 323.144287 | -31.29098 | 0.8852752 | 0.8712137
17502 | 1895.686646 | 322.83493 | -31.24953 | 0.8852752 | 0.8712137
17503 | 1895.695435 | 322.658386 | -31.20739 | 0.885253 | 0.8711916
17504 | 1895.706421 | 322.348267 | -31.29098 | 0.8852752 | 0.8712137
17505 | 1895.71521 | 322.030762 | -31.35257 | 0.8852567 | 0.8711953
17506 | 1895.726196 | 321.578979 | -31.33173 | 0.885253 | 0.8711916
17507 | 1895.734985 | 321.237701 | -31.22823 | 0.8852567 | 0.8711953
17508 | 1895.745972 | 320.420746 | -31.22731 | 0.8852272 | 0.8711658
17509 | 1895.754639 | 319.428528 | -31.28971 | 0.8852346 | 0.8711732
17510 | 1895.765625 | 318.485168 | -31.31043 | 0.8852346 | 0.8711732
17511 | 1895.774414 | 317.9711 | -31.26829 | 0.8852124 | 0.871151
17512 | 1895.783203 | 317.79541 | -31.12347 | 0.8852198 | 0.8711584
17513 | 1895.794189 | 317.573761 | -31.26841 | 0.8852162 | 0.8711548
17514 | 1895.802856 | 317.58255 | -31.45491 | 0.8852162 | 0.8711548
17515 | 1895.813843 | 317.536591 | -31.24757 | 0.8852124 | 0.871151
17516 | 1895.822632 | 317.367615 | -31.18517 | 0.8852051 | 0.8711436
17517 | 1895.831543 | 317.088501 | -31.01951 | 0.8852087 | 0.8711473
17518 | 1895.842529 | 316.901917 | -31.22708 | 0.8852198 | 0.8711584
17519 | 1895.851318 | 316.674774 | -31.37133 | 0.885194 | 0.8711326
17520 | 1895.862183 | 316.358337 | -31.30858 | 0.8851756 | 0.8711141
17521 | 1895.870972 | 315.997864 | -31.4534 | 0.8851682 | 0.8711067
17522 | 1895.881958 | 315.874084 | -31.24607 | 0.8851645 | 0.8711031
17523 | 1895.890747 | 315.299805 | -31.41173 | 0.8851608 | 0.8710994
17524 | 1895.901733 | 314.642731 | -31.16307 | 0.8851608 | 0.8710994
17525 | 1895.910522 | 313.846008 | -31.41266 | 0.8851903 | 0.8711289
17526 | 1895.919312 | 313.378693 | -31.18414 | 0.8851719 | 0.8711105
17527 | 1895.930176 | 313.211426 | -31.34968 | 0.8851645 | 0.8711031
17528 | 1895.938965 | 313.019043 | -31.26668 | 0.8851608 | 0.8710994
17529 | 1895.950073 | 312.597626 | -31.03897 | 0.8851682 | 0.8711067
17530 | 1895.95874 | 312.350311 | -31.18333 | 0.8851461 | 0.8710846
17531 | 1895.969727 | 312.1362 | -31.39101 | 0.8851608 | 0.8710994
17532 | 1895.978516 | 312.139557 | -31.3902 | 0.885135 | 0.8710736
17533 | 1895.987305 | 312.014191 | -31.3491 | 0.8851461 | 0.8710846
17534 | 1895.998291 | 311.770844 | -31.18253 | 0.8851202 | 0.8710588
17535 | 1896.006958 | 311.14444 | -31.36959 | 0.8851387 | 0.8710773
17536 | 1896.017944 | 310.645294 | -31.36924 | 0.8851276 | 0.8710662
17537 | 1896.026733 | 310.100555 | -31.36913 | 0.8851239 | 0.8710625
17538 | 1896.03772 | 309.545471 | -31.34829 | 0.8851202 | 0.8710588
17539 | 1896.046509 | 309.197968 | -31.4931 | 0.8851128 | 0.8710514
17540 | 1896.055298 | 308.910126 | -31.38927 | 0.8851055 | 0.8710441
17541 | 1896.066284 | 308.359436 | -31.47134 | 0.8850797 | 0.8710182
17542 | 1896.075073 | 308.041595 | -31.30651 | 0.8851092 | 0.8710478
17543 | 1896.08606 | 307.796356 | -31.26449 | 0.8850907 | 0.8710293
17544 | 1896.094727 | 307.617706 | -31.43013 | 0.885087 | 0.8710256
17545 | 1896.105713 | 307.377838 | -31.5754 | 0.8850944 | 0.871033
17546 | 1896.114502 | 306.96402 | -31.49194 | 0.885076 | 0.8710145
17547 | 1896.123291 | 306.534393 | -31.38834 | 0.885076 | 0.8710145
17548 | 1896.134155 | 306.117615 | -31.4299 | 0.8850797 | 0.8710182
17549 | 1896.142944 | 305.910919 | -31.40883 | 0.8850686 | 0.8710071
17550 | 1896.153931 | 305.582397 | -31.53338 | 0.885076 | 0.8710145
17551 | 1896.162842 | 305.457916 | -31.32618 | 0.885076 | 0.8710145
17552 | 1896.173828 | 305.330048 | -31.38823 | 0.8850723 | 0.8710108
17553 | 1896.182617 | 305.311707 | -31.22201 | 0.8850576 | 0.8709961
17554 | 1896.191406 | 305.130737 | -31.44923 | 0.8850354 | 0.870974
17555 | 1896.202271 | 304.804138 | -31.32491 | 0.8850354 | 0.870974
17556 | 1896.21106 | 304.325684 | -31.44911 | 0.8850317 | 0.8709703
17557 | 1896.222046 | 303.796021 | -31.36577 | 0.885017 | 0.8709556
17558 | 1896.230835 | 303.445374 | -31.55282 | 0.8850354 | 0.870974
17559 | 1896.241821 | 303.12323 | -31.38649 | 0.885017 | 0.8709556
17560 | 1896.25061 | 303.048309 | -31.40756 | 0.885028 | 0.8709666
17561 | 1896.261475 | 302.858917 | -31.34494 | 0.8850133 | 0.8709519
17562 | 1896.270386 | 302.742432 | -31.49031 | 0.8850243 | 0.8709629
17563 | 1896.279175 | 302.578217 | -31.42781 | 0.8850133 | 0.8709519
17564 | 1896.290039 | 302.10257 | -31.55224 | 0.8850169 | 0.8709555
17565 | 1896.298828 | 301.796539 | -31.38649 | 0.885017 | 0.8709556
17566 | 1896.309814 | 301.598175 | -31.48974 | 0.8850059 | 0.8709445
17567 | 1896.318604 | 301.446838 | -31.38638 | 0.8850133 | 0.8709519
17568 | 1896.327393 | 300.993378 | -31.40698 | 0.8850096 | 0.8709482
17569 | 1896.338379 | 300.009674 | -31.50976 | 0.8849837 | 0.8709223
17570 | 1896.347046 | 299.335358 | -31.38545 | 0.8849837 | 0.8709223
17571 | 1896.358032 | 298.872467 | -31.28209 | 0.8849911 | 0.8709297
17572 | 1896.366821 | 298.820557 | -31.36531 | 0.8850022 | 0.8709408
17573 | 1896.377808 | 298.862915 | -31.34436 | 0.8849948 | 0.8709334
17574 | 1896.386719 | 298.765259 | -31.4476 | 0.8849837 | 0.8709223
17575 | 1896.395508 | 298.703796 | -31.48939 | 0.8849948 | 0.8709334
17576 | 1896.406372 | 298.695587 | -31.59204 | 0.8849653 | 0.8709039
17577 | 1896.415161 | 298.531006 | -31.53036 | 0.88498 | 0.8709186
17578 | 1896.426147 | 298.047424 | -31.46728 | 0.8849506 | 0.8708891
17579 | 1896.434937 | 297.873199 | -31.50894 | 0.8849579 | 0.8708965
17580 | 1896.445923 | 297.541107 | -31.57086 | 0.8849506 | 0.8708891
17581 | 1896.454712 | 297.262939 | -31.50859 | 0.8849469 | 0.8708854
17582 | 1896.465576 | 296.74411 | -31.50859 | 0.8849469 | 0.8708854
17583 | 1896.474365 | 296.303741 | -31.54991 | 0.8849432 | 0.8708817
17584 | 1896.483154 | 296.072571 | -31.54968 | 0.8849358 | 0.8708743
17585 | 1896.494141 | 295.937805 | -31.57098 | 0.8849542 | 0.8708928
17586 | 1896.50293 | 295.621765 | -31.46716 | 0.8849469 | 0.8708854
17587 | 1896.513916 | 295.374756 | -31.50755 | 0.8849137 | 0.8708522
17588 | 1896.522583 | 295.132507 | -31.42514 | 0.8849284 | 0.8708669
17589 | 1896.533569 | 294.511688 | -31.59065 | 0.8849211 | 0.8708596
17590 | 1896.542358 | 294.057709 | -31.59088 | 0.8849284 | 0.8708669
17591 | 1896.551147 | 293.68103 | -31.6528 | 0.8849211 | 0.8708596
17592 | 1896.562134 | 293.489227 | -31.52815 | 0.88491 | 0.8708485
17593 | 1896.570923 | 293.540558 | -31.65198 | 0.8848952 | 0.8708338
17594 | 1896.581909 | 293.461792 | -31.17574 | 0.8849026 | 0.8708412
17595 | 1896.590576 | 293.121277 | -31.34112 | 0.8848915 | 0.8708301
17596 | 1896.601685 | 292.764252 | -31.4866 | 0.8849063 | 0.8708448
17597 | 1896.610474 | 292.356415 | -31.46495 | 0.8848768 | 0.8708154
17598 | 1896.619263 | 291.873718 | -31.42468 | 0.8849137 | 0.8708522
17599 | 1896.630249 | 291.257782 | -31.569 | 0.8848915 | 0.8708301
17600 | 1896.638916 | 290.859161 | -31.63103 | 0.8848879 | 0.8708264
17601 | 1896.649902 | 290.605927 | -31.48648 | 0.8849026 | 0.8708412
17602 | 1896.658691 | 290.437103 | -31.34077 | 0.8848804 | 0.870819
17603 | 1896.669678 | 290.266876 | -31.58948 | 0.8848841 | 0.8708227
17604 | 1896.678345 | 290.222931 | -31.46437 | 0.8848583 | 0.8707969
17605 | 1896.687134 | 289.948334 | -31.67152 | 0.8848583 | 0.8707969
17606 | 1896.69812 | 289.806183 | -31.5477 | 0.8848731 | 0.8708117
17607 | 1896.706909 | 289.466949 | -31.65046 | 0.8848472 | 0.8707858
17608 | 1896.718018 | 289.267761 | -31.58843 | 0.8848509 | 0.8707895
17609 | 1896.726685 | 289.036255 | -31.65069 | 0.8848546 | 0.8707932
17610 | 1896.737671 | 288.81369 | -31.60938 | 0.8848583 | 0.8707969
17611 | 1896.74646 | 288.615112 | -31.63009 | 0.8848582 | 0.8707968
17612 | 1896.755249 | 288.378021 | -31.60985 | 0.8848731 | 0.8708117
17613 | 1896.766235 | 287.926422 | -31.62998 | 0.8848546 | 0.8707932
17614 | 1896.775024 | 287.5737 | -31.62939 | 0.8848361 | 0.8707747
17615 | 1896.786011 | 287.466461 | -31.64988 | 0.8848288 | 0.8707674
17616 | 1896.794678 | 287.326141 | -31.2769 | 0.8848251 | 0.8707636
17617 | 1896.805664 | 287.26358 | -31.69119 | 0.8848251 | 0.8707637
17618 | 1896.814453 | 287.08609 | -31.75404 | 0.8848472 | 0.8707858
17619 | 1896.823364 | 286.768311 | -31.50499 | 0.8848325 | 0.8707711
17620 | 1896.834351 | 286.270752 | -31.58773 | 0.8848288 | 0.8707674
17621 | 1896.843018 | 286.188202 | -31.69083 | 0.884814 | 0.8707525
17622 | 1896.854004 | 285.909424 | -31.54642 | 0.8848324 | 0.870771
17623 | 1896.862793 | 285.573486 | -31.62834 | 0.884803 | 0.8707415
17624 | 1896.873779 | 285.146545 | -31.71143 | 0.8848103 | 0.8707489
17625 | 1896.882568 | 285.04599 | -31.54584 | 0.884814 | 0.8707526
17626 | 1896.891357 | 284.794556 | -31.69025 | 0.8847956 | 0.8707341
17627 | 1896.902222 | 284.482452 | -31.50371 | 0.8847919 | 0.8707305
17628 | 1896.911011 | 283.973938 | -31.60751 | 0.8847993 | 0.8707378
17629 | 1896.921997 | 283.62442 | -31.56573 | 0.8847882 | 0.8707267
17630 | 1896.930908 | 283.352753 | -31.6693 | 0.8847882 | 0.8707267
17631 | 1896.941895 | 283.117615 | -31.54514 | 0.8847919 | 0.8707304
17632 | 1896.950684 | 282.815521 | -31.68967 | 0.8847772 | 0.8707157
17633 | 1896.959351 | 282.362274 | -31.62799 | 0.8847919 | 0.8707304
17634 | 1896.970337 | 282.251862 | -31.73063 | 0.8847624 | 0.8707009
17635 | 1896.979126 | 282.095215 | -31.62764 | 0.8847808 | 0.8707194
17636 | 1896.990112 | 281.667297 | -31.68967 | 0.8847772 | 0.8707157
17637 | 1896.998901 | 281.501587 | -31.68873 | 0.8847476 | 0.8706862
17638 | 1897.009888 | 281.282745 | -31.70956 | 0.8847513 | 0.8706899
17639 | 1897.018677 | 281.291016 | -31.64777 | 0.8847624 | 0.8707009
17640 | 1897.029541 | 281.089386 | -31.68873 | 0.8847476 | 0.8706862
17641 | 1897.03833 | 280.734375 | -31.64754 | 0.884755 | 0.8706935
17642 | 1897.047241 | 280.472534 | -31.79277 | 0.8847624 | 0.8707009
17643 | 1897.058228 | 280.139526 | -31.79265 | 0.8847587 | 0.8706972
17644 | 1897.067017 | 279.833374 | -31.56434 | 0.8847439 | 0.8706825
17645 | 1897.078003 | 279.565857 | -31.81266 | 0.8847365 | 0.8706751
17646 | 1897.08667 | 279.283142 | -31.48149 | 0.8847439 | 0.8706825
17647 | 1897.095459 | 279.220184 | -31.46008 | 0.8847218 | 0.8706604
17648 | 1897.106445 | 278.954651 | -31.79218 | 0.8847439 | 0.8706825
17649 | 1897.115234 | 278.546539 | -31.68815 | 0.8847292 | 0.8706677
17650 | 1897.126221 | 278.055969 | -31.68768 | 0.8847144 | 0.870653
17651 | 1897.134888 | 277.710663 | -31.771 | 0.8847292 | 0.8706677
17652 | 1897.145874 | 277.318817 | -31.72887 | 0.884707 | 0.8706456
17653 | 1897.154785 | 277.035614 | -31.70804 | 0.8847033 | 0.8706419
17654 | 1897.163574 | 276.771027 | -31.74994 | 0.8847181 | 0.8706567
17655 | 1897.174561 | 276.396973 | -31.77053 | 0.8847144 | 0.870653
17656 | 1897.183228 | 276.12262 | -31.68733 | 0.8847033 | 0.8706419
17657 | 1897.194214 | 275.792725 | -31.74888 | 0.8846849 | 0.8706235
17658 | 1897.203003 | 275.683197 | -31.64649 | 0.8847218 | 0.8706604
17659 | 1897.213989 | 275.269989 | -31.83208 | 0.8846959 | 0.8706345
17660 | 1897.222778 | 274.984314 | -31.70781 | 0.8846959 | 0.8706345
17661 | 1897.231567 | 274.739471 | -31.79065 | 0.8846959 | 0.8706345
17662 | 1897.242554 | 274.387085 | -31.74911 | 0.8846922 | 0.8706308
17663 | 1897.251343 | 274.210846 | -31.70757 | 0.8846886 | 0.8706272
17664 | 1897.262451 | 273.996399 | -31.7284 | 0.8846922 | 0.8706308
17665 | 1897.271118 | 273.821533 | -31.81125 | 0.8846922 | 0.8706308
17666 | 1897.282104 | 273.7854 | -31.72829 | 0.8846886 | 0.8706272
17667 | 1897.290894 | 273.566071 | -31.83161 | 0.8846812 | 0.8706198
17668 | 1897.299683 | 273.21405 | -31.79019 | 0.8846812 | 0.8706198
17669 | 1897.310547 | 272.893219 | -31.81043 | 0.8846664 | 0.870605
17670 | 1897.319458 | 272.848755 | -31.76924 | 0.8846738 | 0.8706124
17671 | 1897.330322 | 272.730713 | -31.76924 | 0.8846738 | 0.8706124
17672 | 1897.339111 | 272.579956 | -31.76889 | 0.8846627 | 0.8706013
17673 | 1897.350098 | 272.28952 | -31.81008 | 0.8846553 | 0.8705939
17674 | 1897.358765 | 272.126953 | -31.68604 | 0.8846627 | 0.8706013
17675 | 1897.369873 | 271.682831 | -32.03766 | 0.8846479 | 0.8705865
17676 | 1897.378662 | 271.453369 | -31.62297 | 0.8846332 | 0.8705717
17677 | 1897.387451 | 271.084137 | -31.87244 | 0.8846627 | 0.8706013
17678 | 1897.398315 | 270.748871 | -31.80972 | 0.8846442 | 0.8705828
17679 | 1897.407104 | 270.722473 | -31.82996 | 0.8846295 | 0.8705681
17680 | 1897.418091 | 270.515869 | -31.78913 | 0.8846479 | 0.8705865
17681 | 1897.42688 | 270.229187 | -31.7889 | 0.8846406 | 0.8705792
17682 | 1897.437866 | 269.872162 | -31.80961 | 0.8846406 | 0.8705792
17683 | 1897.446533 | 269.718323 | -31.80937 | 0.8846332 | 0.8705717
17684 | 1897.455322 | 269.621552 | -31.78843 | 0.8846258 | 0.8705644
17685 | 1897.466309 | 269.352081 | -31.8921 | 0.8846295 | 0.8705681
17686 | 1897.475098 | 269.307495 | -31.85068 | 0.8846295 | 0.8705681
17687 | 1897.486206 | 268.915405 | -31.89174 | 0.8846184 | 0.870557
17688 | 1897.494873 | 268.65625 | -31.87103 | 0.8846184 | 0.870557
17689 | 1897.505859 | 268.629089 | -31.9121 | 0.8846074 | 0.8705459
17690 | 1897.514648 | 268.258392 | -31.87033 | 0.8845963 | 0.8705349
17691 | 1897.523315 | 268.107849 | -31.72594 | 0.8846147 | 0.8705533
17692 | 1897.534302 | 267.873657 | -31.37364 | 0.8846074 | 0.8705459
17693 | 1897.543091 | 267.614288 | -31.91281 | 0.8846295 | 0.8705681
17694 | 1897.554077 | 267.144958 | -31.78784 | 0.8846074 | 0.8705459
17695 | 1897.562866 | 266.881317 | -31.74595 | 0.8845926 | 0.8705312
17696 | 1897.573853 | 266.650391 | -31.80726 | 0.8845668 | 0.8705054
17697 | 1897.58252 | 266.487091 | -31.87033 | 0.8845963 | 0.8705349
17698 | 1897.591431 | 266.147217 | -31.82891 | 0.8845963 | 0.8705349
17699 | 1897.602417 | 265.771637 | -31.66311 | 0.8845926 | 0.8705312
17700 | 1897.611206 | 265.479034 | -31.76631 | 0.8845815 | 0.8705201
17701 | 1897.622192 | 265.138916 | -31.82808 | 0.8845705 | 0.870509
17702 | 1897.630859 | 264.974762 | -31.9534 | 0.8846037 | 0.8705422
17703 | 1897.641846 | 264.816162 | -31.78737 | 0.8845926 | 0.8705312
17704 | 1897.650635 | 264.47934 | -31.91151 | 0.8845889 | 0.8705275
17705 | 1897.659424 | 264.320679 | -31.76596 | 0.8845705 | 0.870509
17706 | 1897.67041 | 263.917999 | -31.89021 | 0.8845705 | 0.870509
17707 | 1897.679199 | 263.864166 | -31.76572 | 0.8845631 | 0.8705016
17708 | 1897.690063 | 263.703308 | -31.97293 | 0.8845668 | 0.8705053
17709 | 1897.698975 | 263.461365 | -31.33071 | 0.8845594 | 0.8704979
17710 | 1897.709839 | 263.234711 | -31.86939 | 0.8845668 | 0.8705054
17711 | 1897.718628 | 263.045807 | -31.91069 | 0.8845631 | 0.8705016
17712 | 1897.727417 | 263.089203 | -31.9101 | 0.8845447 | 0.8704832
17713 | 1897.738403 | 263.005249 | -31.86868 | 0.8845447 | 0.8704832
17714 | 1897.747192 | 262.689667 | -31.88904 | 0.8845336 | 0.8704721
17715 | 1897.758179 | 262.411072 | -31.82726 | 0.8845447 | 0.8704832
17716 | 1897.766968 | 262.27243 | -31.90998 | 0.884541 | 0.8704795
17717 | 1897.777832 | 261.990997 | -31.82644 | 0.8845188 | 0.8704573
17718 | 1897.786621 | 261.883148 | -31.82715 | 0.884541 | 0.8704795
17719 | 1897.797607 | 261.631042 | -31.49546 | 0.8845299 | 0.8704684
17720 | 1897.806396 | 261.488129 | -31.90951 | 0.8845262 | 0.8704647
17721 | 1897.815186 | 261.315796 | -31.86786 | 0.8845188 | 0.8704573
17722 | 1897.826172 | 260.872955 | -31.90963 | 0.8845299 | 0.8704684
17723 | 1897.834961 | 260.366852 | -31.99199 | 0.8845151 | 0.8704536
17724 | 1897.845947 | 260.205536 | -31.93022 | 0.8845262 | 0.8704647
17725 | 1897.854614 | 260.14035 | -31.8675 | 0.8845077 | 0.8704463
17726 | 1897.863525 | 259.953094 | -31.90915 | 0.8845151 | 0.8704536
17727 | 1897.87439 | 259.840881 | -31.8675 | 0.8845077 | 0.8704463
17728 | 1897.883179 | 259.530792 | -31.95034 | 0.8845078 | 0.8704463
17729 | 1897.894165 | 259.179962 | -31.86786 | 0.8845188 | 0.8704573
17730 | 1897.902954 | 259.010132 | -31.72313 | 0.8845262 | 0.8704647
17731 | 1897.91394 | 258.713928 | -31.94998 | 0.8844967 | 0.8704352
17732 | 1897.922729 | 258.659851 | -31.90868 | 0.8845004 | 0.8704389
17733 | 1897.933716 | 258.322144 | -32.05352 | 0.8844967 | 0.8704352
17734 | 1897.942505 | 258.17041 | -31.7635 | 0.884493 | 0.8704315
17735 | 1897.951172 | 257.922485 | -32.05293 | 0.8844782 | 0.8704168
17736 | 1897.962158 | 257.793213 | -31.78409 | 0.8844893 | 0.8704278
17737 | 1897.970947 | 257.556427 | -32.01234 | 0.8845041 | 0.8704426
17738 | 1897.981934 | 257.20993 | -31.9288 | 0.8844819 | 0.8704204
17739 | 1897.990723 | 257.084076 | -32.09458 | 0.8844855 | 0.8704241
17740 | 1898.001709 | 256.840851 | -31.99104 | 0.8844856 | 0.8704241
17741 | 1898.010376 | 256.323273 | -32.03222 | 0.8844782 | 0.8704168
17742 | 1898.019165 | 256.162903 | -31.92845 | 0.8844708 | 0.8704094
17743 | 1898.030273 | 255.949005 | -31.96998 | 0.8844745 | 0.8704131
17744 | 1898.039063 | 255.80687 | -31.94869 | 0.8844561 | 0.8703946
17745 | 1898.049927 | 255.570435 | -32.01069 | 0.8844524 | 0.8703909
17746 | 1898.058716 | 255.388123 | -32.03139 | 0.8844524 | 0.8703909
17747 | 1898.069702 | 255.316315 | -31.92762 | 0.884445 | 0.8703836
17748 | 1898.078491 | 255.133972 | -32.0114 | 0.8844745 | 0.8704131
17749 | 1898.08728 | 254.999466 | -32.13505 | 0.884456 | 0.8703946
17750 | 1898.098267 | 254.820618 | -32.05174 | 0.8844412 | 0.8703798
17751 | 1898.106934 | 254.491684 | -32.11399 | 0.884445 | 0.8703836
17752 | 1898.11792 | 254.219009 | -31.69973 | 0.8844412 | 0.8703798
17753 | 1898.126709 | 254.227478 | -32.13493 | 0.8844524 | 0.8703909
17754 | 1898.137695 | 253.889252 | -32.07257 | 0.884445 | 0.8703836
17755 | 1898.146484 | 253.800446 | -32.07233 | 0.8844376 | 0.8703762
17756 | 1898.155273 | 253.460648 | -32.17599 | 0.8844413 | 0.8703799
17757 | 1898.16626 | 253.137665 | -32.15516 | 0.8844376 | 0.8703762
17758 | 1898.174927 | 252.946564 | -32.19717 | 0.8844561 | 0.8703946
17759 | 1898.185913 | 252.773026 | -32.11375 | 0.8844376 | 0.8703762
17760 | 1898.194702 | 252.588898 | -32.11339 | 0.8844265 | 0.8703651
17761 | 1898.205688 | 252.330627 | -32.21669 | 0.8844191 | 0.8703577
17762 | 1898.214478 | 252.116074 | -32.17551 | 0.8844265 | 0.8703651
17763 | 1898.223267 | 252.133728 | -32.00927 | 0.8844081 | 0.8703467
17764 | 1898.234131 | 251.96431 | -32.17515 | 0.8844154 | 0.870354
17765 | 1898.24292 | 251.80687 | -32.05103 | 0.8844191 | 0.8703577
17766 | 1898.254028 | 251.414993 | -32.0715 | 0.8844117 | 0.8703503
17767 | 1898.262817 | 251.386734 | -32.00962 | 0.8844191 | 0.8703577
17768 | 1898.273682 | 250.957245 | -32.05056 | 0.8844044 | 0.870343
17769 | 1898.282471 | 250.760101 | -32.09209 | 0.8844081 | 0.8703467
17770 | 1898.293457 | 250.541031 | -32.17539 | 0.8844228 | 0.8703614
17771 | 1898.302246 | 250.273849 | -31.9468 | 0.884397 | 0.8703356
17772 | 1898.311035 | 250.030624 | -32.21609 | 0.8844007 | 0.8703393
17773 | 1898.322021 | 249.673523 | -31.84374 | 0.8844117 | 0.8703503
17774 | 1898.330811 | 249.38208 | -31.84303 | 0.8843896 | 0.8703282
17775 | 1898.341797 | 249.243408 | -31.98833 | 0.8844007 | 0.8703393
17776 | 1898.350464 | 249.179733 | -32.25703 | 0.8843859 | 0.8703245
17777 | 1898.359375 | 249.179733 | -32.07115 | 0.8844007 | 0.8703393
17778 | 1898.370361 | 248.915054 | -32.13315 | 0.884397 | 0.8703356
17779 | 1898.37915 | 248.794006 | -32.05044 | 0.8844007 | 0.8703393
17780 | 1898.390015 | 248.323929 | -32.21562 | 0.8843859 | 0.8703245
17781 | 1898.398804 | 248.197891 | -32.17349 | 0.8843638 | 0.8703024
17782 | 1898.40979 | 247.909607 | -32.09126 | 0.8843822 | 0.8703208
17783 | 1898.418579 | 247.579498 | -32.17409 | 0.8843822 | 0.8703208
17784 | 1898.429565 | 247.328629 | -32.21562 | 0.8843859 | 0.8703245
17785 | 1898.438354 | 247.252106 | -32.19491 | 0.8843859 | 0.8703245
17786 | 1898.447021 | 247.059296 | -32.25619 | 0.8843601 | 0.8702987
17787 | 1898.458008 | 246.631744 | -32.1322 | 0.8843674 | 0.870306
17788 | 1898.466919 | 246.474304 | -31.98726 | 0.8843674 | 0.870306
17789 | 1898.477905 | 246.178528 | -32.11138 | 0.8843638 | 0.8703024
17790 | 1898.486694 | 246.098358 | -32.23489 | 0.8843416 | 0.8702802
17791 | 1898.497559 | 245.945099 | -32.21478 | 0.8843601 | 0.8702987
17792 | 1898.506348 | 245.814545 | -32.09079 | 0.8843674 | 0.870306
17793 | 1898.515137 | 245.688919 | -32.17349 | 0.8843638 | 0.8703024
17794 | 1898.526123 | 245.508652 | -31.92456 | 0.884349 | 0.8702876
17795 | 1898.534912 | 245.221863 | -32.19396 | 0.8843564 | 0.870295
17796 | 1898.545776 | 244.825577 | -32.13125 | 0.8843379 | 0.8702765
17797 | 1898.554565 | 244.554932 | -32.25619 | 0.8843601 | 0.8702987
17798 | 1898.565552 | 244.213165 | -32.21431 | 0.8843453 | 0.8702839
17799 | 1898.574341 | 244.058929 | -32.21419 | 0.8843416 | 0.8702802
17800 | 1898.583252 | 243.975067 | -32.11138 | 0.8843638 | 0.8703024
17801 | 1898.68457 | 242.146866 | -32.15053 | 0.8842936 | 0.8702322
17802 | 1898.783325 | 240.304932 | -32.06843 | 0.8843158 | 0.8702544
17803 | 1898.884277 | 238.0634 | -32.19206 | 0.8842972 | 0.8702358
17804 | 1898.985229 | 236.233902 | -32.29474 | 0.8842714 | 0.87021
17805 | 1899.083984 | 234.217667 | -32.16945 | 0.8842382 | 0.8701768
17806 | 1899.185059 | 232.331985 | -32.3553 | 0.8842235 | 0.8701621
17807 | 1899.283813 | 230.450775 | -32.14733 | 0.8841939 | 0.8701325
17808 | 1899.384766 | 228.843704 | -32.20836 | 0.8841607 | 0.8700993
17809 | 1899.483643 | 226.642578 | -32.43511 | 0.8841311 | 0.8700697
17810 | 1899.584595 | 225.39772 | -32.24857 | 0.8841238 | 0.8700624
17811 | 1899.683472 | 223.328888 | -32.2061 | 0.8840905 | 0.8700291
17812 | 1899.784302 | 221.47139 | -32.18469 | 0.8840684 | 0.870007
17813 | 1899.885376 | 220.206116 | -32.26665 | 0.8840425 | 0.8699811
17814 | 1899.984131 | 218.099976 | -32.30805 | 0.8840425 | 0.8699811
17815 | 1900.085083 | 216.418533 | -32.32827 | 0.8840278 | 0.8699664
17816 | 1900.183838 | 214.854767 | -32.28616 | 0.8840056 | 0.8699442
17817 | 1900.284668 | 212.952026 | -32.26427 | 0.8839687 | 0.8699072
17818 | 1900.383423 | 211.651749 | -32.05789 | 0.8839872 | 0.8699257
17819 | 1900.484375 | 210.290787 | -32.24309 | 0.8839539 | 0.8698925
17820 | 1900.585327 | 209.17218 | -32.32504 | 0.8839281 | 0.8698666
17821 | 1900.684082 | 207.138733 | -32.34562 | 0.8839244 | 0.8698629
17822 | 1900.785034 | 205.694077 | -32.38582 | 0.8838875 | 0.869826
17823 | 1900.883789 | 204.47197 | -32.4686 | 0.8838875 | 0.869826
17824 | 1900.984741 | 202.704147 | -32.44778 | 0.8838838 | 0.8698223
17825 | 1901.083496 | 200.917114 | -32.34323 | 0.8838505 | 0.8697891
17826 | 1901.184448 | 199.669571 | -32.3839 | 0.8838283 | 0.8697669
17827 | 1901.2854 | 198.547684 | -32.40388 | 0.8838061 | 0.8697447
17828 | 1901.384277 | 196.933197 | -32.44526 | 0.8838061 | 0.8697447
17829 | 1901.485229 | 195.584839 | -32.42445 | 0.8838025 | 0.8697411
17830 | 1901.583984 | 194.519501 | -32.48557 | 0.8837729 | 0.8697115
17831 | 1901.685059 | 193.393539 | -32.44395 | 0.8837656 | 0.8697042
17832 | 1901.783813 | 191.515778 | -32.56726 | 0.8837397 | 0.8696783
17833 | 1901.884888 | 190.084656 | -32.46356 | 0.8837323 | 0.8696709
17834 | 1901.983643 | 188.843948 | -32.44239 | 0.8837175 | 0.8696561
17835 | 1902.084595 | 187.367203 | -32.27674 | 0.8837138 | 0.8696524
17836 | 1902.18335 | 186.151718 | -32.58639 | 0.8836917 | 0.8696302
17837 | 1902.284302 | 184.490997 | -32.54416 | 0.8836658 | 0.8696043
17838 | 1902.385254 | 183.529129 | -32.64665 | 0.8836362 | 0.8695748
17839 | 1902.484009 | 182.487061 | -32.5432 | 0.8836362 | 0.8695748
17840 | 1902.584839 | 181.035431 | -32.62536 | 0.8836177 | 0.8695563
17841 | 1902.683594 | 179.925888 | -32.58386 | 0.8836141 | 0.8695527
17842 | 1902.784546 | 178.195038 | -32.58362 | 0.8836067 | 0.8695453
17843 | 1902.883423 | 177.032257 | -32.50098 | 0.8836104 | 0.869549
17844 | 1902.984375 | 175.824722 | -32.56269 | 0.8835993 | 0.8695379
17845 | 1903.085327 | 174.920853 | -32.6446 | 0.8835735 | 0.8695121
17846 | 1903.18396 | 173.678314 | -32.50014 | 0.8835845 | 0.8695231
17847 | 1903.284912 | 172.004486 | -32.6025 | 0.8835513 | 0.8694899
17848 | 1903.383667 | 171.24939 | -32.60178 | 0.8835291 | 0.8694677
17849 | 1903.484741 | 169.879959 | -32.58097 | 0.8835254 | 0.869464
17850 | 1903.583618 | 168.81073 | -32.62271 | 0.8835365 | 0.8694751
17851 | 1903.684448 | 167.957703 | -32.76667 | 0.8835106 | 0.8694492
17852 | 1903.7854 | 166.527573 | -32.66275 | 0.8834959 | 0.8694344
17853 | 1903.884277 | 165.510086 | -32.7034 | 0.8834737 | 0.8694123
17854 | 1903.985229 | 164.276794 | -32.55812 | 0.8834589 | 0.8693975
17855 | 1904.084106 | 163.309067 | -32.88861 | 0.8834442 | 0.8693828
17856 | 1904.185181 | 162.38916 | -32.74357 | 0.8834367 | 0.8693753
17857 | 1904.283813 | 161.329559 | -32.66034 | 0.883422 | 0.8693605
17858 | 1904.384766 | 160.580185 | -32.70135 | 0.8834109 | 0.8693494
17859 | 1904.483521 | 159.621338 | -32.65962 | 0.8833998 | 0.8693383
17860 | 1904.584473 | 158.282333 | -32.5147 | 0.8833961 | 0.8693346
17861 | 1904.685425 | 157.368301 | -32.74248 | 0.8834035 | 0.869342
17862 | 1904.78418 | 156.280319 | -32.18327 | 0.8833813 | 0.8693199
17863 | 1904.885132 | 155.264816 | -32.74139 | 0.8833702 | 0.8693088
17864 | 1904.983887 | 154.505539 | -32.67885 | 0.8833554 | 0.869294
17865 | 1905.084839 | 153.322601 | -32.74224 | 0.8833961 | 0.8693346
17866 | 1905.183594 | 152.514297 | -32.69905 | 0.8833406 | 0.8692792
17867 | 1905.284546 | 151.318268 | -32.61632 | 0.8833406 | 0.8692792
17868 | 1905.385376 | 150.385788 | -32.80199 | 0.8833259 | 0.8692645
17869 | 1905.484131 | 149.560333 | -32.82243 | 0.8833184 | 0.869257
17870 | 1905.585083 | 148.398743 | -32.80114 | 0.8833 | 0.8692386
17871 | 1905.683838 | 147.209473 | -32.73861 | 0.8832853 | 0.8692238
17872 | 1905.784912 | 146.602463 | -32.78021 | 0.8832926 | 0.8692312
17873 | 1905.883667 | 145.486816 | -32.84166 | 0.8832742 | 0.8692127
17874 | 1905.984619 | 144.73053 | -32.84166 | 0.8832741 | 0.8692127
17875 | 1906.083374 | 143.973267 | -32.82061 | 0.8832631 | 0.8692016
17876 | 1906.184448 | 142.621964 | -32.7992 | 0.8832409 | 0.8691795
17877 | 1906.2854 | 141.902496 | -32.861 | 0.8832335 | 0.8691721
17878 | 1906.384277 | 141.035324 | -32.92317 | 0.8832372 | 0.8691758
17879 | 1906.485107 | 140.217056 | -32.86076 | 0.8832261 | 0.8691647
17880 | 1906.583984 | 139.461609 | -32.96332 | 0.8832003 | 0.8691388
17881 | 1906.684937 | 138.390839 | -32.59094 | 0.8831966 | 0.8691351
17882 | 1906.783691 | 137.681885 | -33.02487 | 0.8831855 | 0.869124
17883 | 1906.884521 | 136.929855 | -32.90042 | 0.8831744 | 0.8691129
17884 | 1906.983398 | 135.96376 | -33.00443 | 0.8831929 | 0.8691314
17885 | 1907.084229 | 135.343231 | -32.96185 | 0.8831559 | 0.8690944
17886 | 1907.185181 | 135.017242 | -33.0037 | 0.8831707 | 0.8691092
17887 | 1907.283936 | 133.91423 | -32.87974 | 0.8831744 | 0.8691129
17888 | 1907.384888 | 132.847595 | -32.92025 | 0.8831485 | 0.8690871
17889 | 1907.483643 | 132.021591 | -32.961 | 0.88313 | 0.8690686
17890 | 1907.584595 | 131.632355 | -32.87938 | 0.8831633 | 0.8691018
17891 | 1907.685425 | 130.849045 | -33.00285 | 0.8831448 | 0.8690834
17892 | 1907.78418 | 129.797531 | -32.91988 | 0.8831374 | 0.869076
17893 | 1907.885132 | 129.115524 | -33.02255 | 0.8831152 | 0.8690538
17894 | 1907.984009 | 128.463226 | -32.98095 | 0.8831078 | 0.8690464
17895 | 1908.084961 | 127.654266 | -33.02243 | 0.8831115 | 0.8690501
17896 | 1908.183716 | 126.6632 | -33.0223 | 0.8831078 | 0.8690464
17897 | 1908.284668 | 126.131508 | -33.02194 | 0.8830968 | 0.8690353
17898 | 1908.383545 | 125.272171 | -32.98046 | 0.8830931 | 0.8690316
17899 | 1908.484619 | 124.651253 | -32.98009 | 0.883082 | 0.8690205
17900 | 1908.583496 | 124.257164 | -33.12509 | 0.8830894 | 0.8690279
17901 | 1908.68457 | 123.025879 | -32.85578 | 0.8830746 | 0.8690131
17902 | 1908.7854 | 122.75219 | -33.10319 | 0.8830523 | 0.8689909
17903 | 1908.884155 | 121.955322 | -33.0414 | 0.8830598 | 0.8689983
17904 | 1908.985229 | 121.073936 | -33.08263 | 0.8830561 | 0.8689946
17905 | 1909.083862 | 120.504578 | -33.06146 | 0.8830413 | 0.8689799
17906 | 1909.184937 | 119.958817 | -33.08251 | 0.8830524 | 0.868991
17907 | 1909.283569 | 119.163963 | -33.2056 | 0.8830229 | 0.8689614
17908 | 1909.384521 | 118.378906 | -33.12337 | 0.8830375 | 0.8689761
17909 | 1909.483276 | 117.586037 | -33.04005 | 0.8830191 | 0.8689577
17910 | 1909.584351 | 116.835808 | -33.18504 | 0.8830265 | 0.8689651
17911 | 1909.685181 | 116.533096 | -33.2675 | 0.8830191 | 0.8689577
17912 | 1909.783936 | 115.612183 | -33.16338 | 0.882997 | 0.8689355
17913 | 1909.884766 | 115.139313 | -33.10196 | 0.8830154 | 0.868954
17914 | 1909.983643 | 114.383339 | -33.06 | 0.882997 | 0.8689355
17915 | 1910.084595 | 113.824928 | -33.20486 | 0.8830007 | 0.8689392
17916 | 1910.183472 | 112.850471 | -33.16265 | 0.8829747 | 0.8689133
17917 | 1910.284302 | 112.614235 | -33.2451 | 0.8829673 | 0.8689059
17918 | 1910.385376 | 111.432281 | -33.2664 | 0.8829859 | 0.8689244
17919 | 1910.484131 | 111.358452 | -33.1624 | 0.8829673 | 0.8689059
17920 | 1910.585083 | 110.684868 | -33.26517 | 0.8829489 | 0.8688875
17921 | 1910.68396 | 109.802849 | -33.1624 | 0.8829674 | 0.868906
17922 | 1910.785034 | 109.122276 | -33.16142 | 0.8829378 | 0.8688764
17923 | 1910.883911 | 108.738617 | -33.12019 | 0.8829415 | 0.8688801
17924 | 1910.984741 | 108.285568 | -33.20339 | 0.8829563 | 0.8688949
17925 | 1911.083496 | 107.831291 | -33.22382 | 0.8829489 | 0.8688875
17926 | 1911.184692 | 106.899323 | -33.3475 | 0.8829378 | 0.8688764
17927 | 1911.283447 | 106.649391 | -33.16142 | 0.8829378 | 0.8688764
17928 | 1911.384521 | 105.896385 | -33.28523 | 0.8829304 | 0.868869
17929 | 1911.485352 | 105.27282 | -33.05816 | 0.8829415 | 0.8688801
17930 | 1911.584106 | 104.722374 | -33.38934 | 0.8829526 | 0.8688912
17931 | 1911.684937 | 104.026947 | -33.32609 | 0.8829156 | 0.8688542
17932 | 1911.783691 | 103.436485 | -33.20142 | 0.8828971 | 0.8688357
17933 | 1911.884644 | 102.967857 | -33.22283 | 0.8829193 | 0.8688578
17934 | 1911.983398 | 102.371941 | -33.45014 | 0.8829156 | 0.8688542
17935 | 1912.084229 | 102.082809 | -32.93277 | 0.8829008 | 0.8688394
17936 | 1912.185059 | 101.431526 | -33.3251 | 0.882886 | 0.8688246
17937 | 1912.283813 | 100.692009 | -33.284 | 0.8828934 | 0.868832
17938 | 1912.384888 | 100.188087 | -33.36595 | 0.8828712 | 0.8688098
17939 | 1912.483643 | 100.149094 | -33.22247 | 0.8829082 | 0.8688468
17940 | 1912.584595 | 99.337585 | -33.34491 | 0.8828602 | 0.8687987
17941 | 1912.68335 | 98.567421 | -33.42798 | 0.8828712 | 0.8688098
17942 | 1912.784424 | 98.271935 | -33.38626 | 0.8828602 | 0.8687987
17943 | 1912.883301 | 97.749954 | -33.46858 | 0.8828491 | 0.8687876
17944 | 1912.984253 | 97.305099 | -33.42736 | 0.8828528 | 0.8687913
17945 | 1913.085327 | 96.660233 | -33.46784 | 0.8828269 | 0.8687654
17946 | 1913.18396 | 95.901894 | -33.38638 | 0.8828639 | 0.8688024
17947 | 1913.284912 | 95.713226 | -33.38552 | 0.882838 | 0.8687765
17948 | 1913.383789 | 95.237816 | -33.32374 | 0.8828454 | 0.8687839
17949 | 1913.484863 | 94.516853 | -33.38601 | 0.8828528 | 0.8687913
17950 | 1913.583496 | 94.33036 | -33.38589 | 0.8828491 | 0.8687876
17951 | 1913.684448 | 93.869484 | -33.34417 | 0.882838 | 0.8687765
17952 | 1913.785278 | 93.474861 | -33.48876 | 0.8828343 | 0.8687728
17953 | 1913.884033 | 92.758583 | -33.40582 | 0.8828269 | 0.8687654
17954 | 1913.984985 | 92.30249 | -33.34331 | 0.8828121 | 0.8687507
17955 | 1914.08374 | 91.838905 | -33.38465 | 0.8828121 | 0.8687507
17956 | 1914.184692 | 91.165329 | -33.3438 | 0.8828269 | 0.8687654
17957 | 1914.283325 | 90.980247 | -33.2808 | 0.8827973 | 0.8687359
17958 | 1914.384277 | 90.294991 | -33.34355 | 0.8828194 | 0.868758
17959 | 1914.485229 | 89.712158 | -33.26074 | 0.8828158 | 0.8687544
17960 | 1914.583862 | 89.639709 | -33.38465 | 0.8828121 | 0.8687507
17961 | 1914.684937 | 88.934982 | -33.42513 | 0.8827862 | 0.8687248
17962 | 1914.783691 | 88.5756 | -33.36361 | 0.882801 | 0.8687396
17963 | 1914.884644 | 88.014816 | -33.46759 | 0.8828195 | 0.8687581
17964 | 1914.983643 | 87.744377 | -33.48777 | 0.8828047 | 0.8687433
17965 | 1915.084961 | 87.49778 | -33.4255 | 0.8827973 | 0.8687359
17966 | 1915.18396 | 86.863907 | -33.40446 | 0.8827862 | 0.8687248
17967 | 1915.285278 | 86.615105 | -33.09438 | 0.8827862 | 0.8687248
17968 | 1915.384399 | 86.122398 | -33.40508 | 0.8828047 | 0.8687433
17969 | 1915.483398 | 86.061951 | -33.38379 | 0.8827862 | 0.8687248
17970 | 1915.584595 | 85.646294 | -33.50757 | 0.8827788 | 0.8687174
17971 | 1915.683838 | 84.912033 | -33.50832 | 0.882801 | 0.8687396
17972 | 1915.785156 | 84.56237 | -33.46574 | 0.882764 | 0.8687026
17973 | 1915.884277 | 84.156212 | -33.46685 | 0.8827973 | 0.8687359
17974 | 1915.983276 | 84.024002 | -33.44568 | 0.8827825 | 0.8687211
17975 | 1916.084595 | 83.104111 | -33.57021 | 0.8827973 | 0.8687359
17976 | 1916.183716 | 82.837379 | -33.52899 | 0.882801 | 0.8687396
17977 | 1916.285034 | 82.705711 | -33.46598 | 0.8827714 | 0.86871
17978 | 1916.384521 | 82.121506 | -33.52812 | 0.8827752 | 0.8687137
17979 | 1916.483643 | 81.823715 | -33.67258 | 0.8827677 | 0.8687063
17980 | 1916.584839 | 81.507904 | -33.48653 | 0.8827677 | 0.8687063
17981 | 1916.684082 | 81.064285 | -33.54805 | 0.8827529 | 0.8686915
17982 | 1916.7854 | 80.557335 | -33.50708 | 0.882764 | 0.8687026
17983 | 1916.884399 | 80.368423 | -33.42402 | 0.8827529 | 0.8686915
17984 | 1916.983521 | 80.107506 | -33.56947 | 0.8827752 | 0.8687137
17985 | 1917.084839 | 79.577087 | -33.52688 | 0.8827381 | 0.8686767
17986 | 1917.183838 | 79.34816 | -33.54793 | 0.8827492 | 0.8686878
17987 | 1917.285278 | 78.95594 | -33.60945 | 0.8827345 | 0.8686731
17988 | 1917.384399 | 78.571457 | -33.50609 | 0.8827345 | 0.8686731
17989 | 1917.483521 | 78.410721 | -33.67258 | 0.8827677 | 0.8687063
17990 | 1917.584839 | 78.05661 | -33.54793 | 0.8827492 | 0.8686878
17991 | 1917.683838 | 77.678734 | -33.63099 | 0.8827603 | 0.8686989
17992 | 1917.785156 | 77.477913 | -33.73335 | 0.8827307 | 0.8686693
17993 | 1917.884399 | 76.830627 | -33.63024 | 0.8827381 | 0.8686767
17994 | 1917.983521 | 76.331245 | -33.77482 | 0.8827345 | 0.8686731
17995 | 1918.084839 | 76.279556 | -33.5889 | 0.8827381 | 0.8686767
17996 | 1918.18396 | 75.619865 | -33.7534 | 0.8827123 | 0.8686508
17997 | 1918.285156 | 75.349213 | -33.54718 | 0.8827271 | 0.8686656
17998 | 1918.384399 | 75.274689 | -33.77469 | 0.8827307 | 0.8686693
17999 | 1918.483521 | 74.961967 | -33.67109 | 0.8827234 | 0.8686619
18000 | 1918.584717 | 74.767387 | -33.71181 | 0.8827049 | 0.8686434
18001 | 1918.683838 | 74.427086 | -33.83583 | 0.8827049 | 0.8686434
18002 | 1918.785034 | 74.266891 | -33.73348 | 0.8827345 | 0.8686731
18003 | 1918.884155 | 73.781342 | -33.79486 | 0.882716 | 0.8686545
18004 | 1918.983276 | 73.591774 | -33.83608 | 0.8827122 | 0.8686508
18005 | 1919.084473 | 73.204132 | -33.62912 | 0.8827049 | 0.8686434
18006 | 1919.183594 | 73.134789 | -33.69113 | 0.8827049 | 0.8686434
18007 | 1919.284912 | 72.66832 | -33.5046 | 0.8826901 | 0.8686286
18008 | 1919.384033 | 72.186722 | -33.64979 | 0.8827049 | 0.8686434
18009 | 1919.485352 | 72.12175 | -33.67059 | 0.8827086 | 0.8686471
18010 | 1919.584473 | 71.67173 | -33.81491 | 0.8826975 | 0.868636
18011 | 1919.683594 | 71.404411 | -33.87704 | 0.8827012 | 0.8686397
18012 | 1919.784912 | 71.057274 | -33.73248 | 0.8827049 | 0.8686434
18013 | 1919.883789 | 70.946365 | -33.77444 | 0.8827234 | 0.8686619
18014 | 1919.985107 | 70.674103 | -33.69051 | 0.8826863 | 0.8686249
18015 | 1920.084229 | 70.524651 | -33.77357 | 0.8826975 | 0.868636
18016 | 1920.18335 | 70.383293 | -33.81478 | 0.8826938 | 0.8686323
18017 | 1920.28479 | 69.736923 | -33.77394 | 0.8827086 | 0.8686471
18018 | 1920.383911 | 69.476898 | -33.856 | 0.8826901 | 0.8686286
18019 | 1920.485107 | 69.376663 | -33.7529 | 0.8826975 | 0.868636
18020 | 1920.584229 | 69.010658 | -33.83558 | 0.8826975 | 0.868636
18021 | 1920.685425 | 68.619438 | -33.79411 | 0.8826938 | 0.8686323
18022 | 1920.784546 | 68.221458 | -33.8362 | 0.882716 | 0.8686545
18023 | 1920.883667 | 68.275894 | -33.79386 | 0.8826863 | 0.8686249
18024 | 1920.984863 | 68.112762 | -33.87642 | 0.8826826 | 0.8686212
18025 | 1921.083984 | 67.458832 | -33.91839 | 0.8827012 | 0.8686397
18026 | 1921.185303 | 67.324051 | -33.83533 | 0.8826901 | 0.8686286
18027 | 1921.284424 | 66.965714 | -33.77369 | 0.8827012 | 0.8686398
18028 | 1921.383545 | 66.909386 | -33.91826 | 0.8826975 | 0.868636
18029 | 1921.484863 | 66.856712 | -33.98002 | 0.8826901 | 0.8686286
18030 | 1921.583984 | 66.576675 | -34.02174 | 0.8827012 | 0.8686397
18031 | 1921.685181 | 66.206673 | -33.77294 | 0.882679 | 0.8686176
18032 | 1921.784302 | 65.919792 | -33.97902 | 0.8826605 | 0.8685991
18033 | 1921.883423 | 65.871567 | -33.75165 | 0.8826605 | 0.8685991
18034 | 1921.984741 | 65.577034 | -33.87529 | 0.8826494 | 0.8685879
18035 | 1922.08374 | 65.287056 | -33.97914 | 0.8826642 | 0.8686028
18036 | 1922.185059 | 64.792717 | -33.87604 | 0.8826716 | 0.8686102
18037 | 1922.28418 | 65.096909 | -33.75315 | 0.8827049 | 0.8686434
18038 | 1922.383301 | 64.686905 | -33.91663 | 0.8826494 | 0.8685879
18039 | 1922.484619 | 64.428841 | -33.93793 | 0.8826678 | 0.8686064
18040 | 1922.58374 | 64.116737 | -33.81428 | 0.882679 | 0.8686176
18041 | 1922.684937 | 63.952229 | -33.81491 | 0.8826975 | 0.868636
18042 | 1922.784058 | 63.792309 | -33.93742 | 0.8826531 | 0.8685917
18043 | 1922.885376 | 63.581219 | -33.83433 | 0.8826605 | 0.8685991
18044 | 1922.984497 | 63.421173 | -34.0414 | 0.8826716 | 0.8686102
18045 | 1923.083618 | 63.073036 | -33.8545 | 0.8826457 | 0.8685842
18046 | 1923.184937 | 62.909161 | -33.85525 | 0.8826679 | 0.8686065
18047 | 1923.283813 | 62.531776 | -33.93793 | 0.8826678 | 0.8686064
18048 | 1923.385254 | 62.443211 | -33.95872 | 0.8826716 | 0.8686102
18049 | 1923.484253 | 62.177422 | -33.89671 | 0.8826716 | 0.8686102
18050 | 1923.583374 | 61.829361 | -34.00031 | 0.882679 | 0.8686176
18051 | 1923.684692 | 62.065475 | -33.99943 | 0.8826531 | 0.8685917
18052 | 1923.783691 | 61.534298 | -34.06169 | 0.8826605 | 0.8685991
18053 | 1923.885132 | 61.386707 | -33.93755 | 0.8826568 | 0.8685954
18054 | 1923.984131 | 61.137138 | -33.97876 | 0.8826531 | 0.8685917
18055 | 1924.083374 | 60.872562 | -33.99943 | 0.8826531 | 0.8685917
18056 | 1924.18457 | 60.705067 | -33.99956 | 0.8826568 | 0.8685954
18057 | 1924.283691 | 60.687286 | -33.97864 | 0.8826494 | 0.8685879
18058 | 1924.384888 | 60.336239 | -34.01985 | 0.8826457 | 0.8685842
18059 | 1924.484009 | 60.290405 | -34.01973 | 0.882642 | 0.8685806
18060 | 1924.585327 | 59.928783 | -33.91713 | 0.8826642 | 0.8686028
18061 | 1924.684448 | 59.508839 | -34.0196 | 0.8826383 | 0.8685768
18062 | 1924.783569 | 59.679489 | -33.91613 | 0.8826346 | 0.8685732
18063 | 1924.884766 | 59.600655 | -34.06132 | 0.8826494 | 0.8685879
18064 | 1924.983887 | 59.223625 | -34.06043 | 0.8826235 | 0.8685621
18065 | 1925.085327 | 59.109062 | -33.95797 | 0.8826494 | 0.8685879
18066 | 1925.184326 | 59.122269 | -34.04002 | 0.8826309 | 0.8685695
18067 | 1925.283447 | 58.781303 | -33.99994 | 0.8826679 | 0.8686065
18068 | 1925.384766 | 58.745628 | -33.99931 | 0.8826494 | 0.8685879
18069 | 1925.483643 | 58.292629 | -34.02023 | 0.8826568 | 0.8685954
18070 | 1925.585083 | 58.158207 | -33.93642 | 0.8826235 | 0.8685621
18071 | 1925.684204 | 58.058548 | -33.95772 | 0.882642 | 0.8685805
18072 | 1925.7854 | 57.724442 | -33.95784 | 0.8826457 | 0.8685842
18073 | 1925.884521 | 57.64436 | -33.89584 | 0.8826457 | 0.8685843
18074 | 1925.983643 | 57.448509 | -33.9165 | 0.8826457 | 0.8685842
18075 | 1926.084961 | 57.072544 | -33.89521 | 0.8826272 | 0.8685658
18076 | 1926.184204 | 57.22242 | -33.95747 | 0.8826346 | 0.8685732
18077 | 1926.285522 | 57.132889 | -33.99918 | 0.8826457 | 0.8685842
18078 | 1926.384644 | 56.785896 | -34.01948 | 0.8826346 | 0.8685732
18079 | 1926.483643 | 56.63591 | -33.89558 | 0.8826383 | 0.8685768
18080 | 1926.584839 | 56.369846 | -34.01872 | 0.8826124 | 0.868551
18081 | 1926.68396 | 56.416046 | -33.91638 | 0.882642 | 0.8685805
18082 | 1926.785156 | 56.30275 | -33.91663 | 0.8826494 | 0.8685879
18083 | 1926.884399 | 56.219707 | -34.06018 | 0.8826161 | 0.8685547
18084 | 1926.983521 | 55.931606 | -34.08123 | 0.8826272 | 0.8685658
18085 | 1927.084839 | 55.733093 | -33.97738 | 0.8826124 | 0.868551
18086 | 1927.183838 | 55.664177 | -34.01935 | 0.8826309 | 0.8685695
18087 | 1927.285156 | 55.268852 | -34.01885 | 0.8826161 | 0.8685547
18088 | 1927.384277 | 55.298161 | -33.97814 | 0.8826346 | 0.8685732
18089 | 1927.483276 | 55.107037 | -34.06018 | 0.8826161 | 0.8685547
18090 | 1927.584595 | 55.1903 | -34.01885 | 0.8826161 | 0.8685547
18091 | 1927.683594 | 54.859909 | -34.10203 | 0.8826309 | 0.8685695
18092 | 1927.784912 | 54.567261 | -33.93617 | 0.8826161 | 0.8685547
18093 | 1927.884033 | 54.465908 | -33.97776 | 0.8826235 | 0.8685621
18094 | 1927.985352 | 54.439262 | -34.1019 | 0.8826272 | 0.8685658
18095 | 1928.084473 | 54.196724 | -33.97914 | 0.8826642 | 0.8686028
18096 | 1928.183594 | 54.069584 | -33.93667 | 0.8826309 | 0.8685695
18097 | 1928.284912 | 53.80389 | -34.10203 | 0.8826309 | 0.8685695
18098 | 1928.383911 | 53.822906 | -34.06018 | 0.8826161 | 0.8685547
18099 | 1928.485229 | 53.34251 | -34.04002 | 0.8826309 | 0.8685695
18100 | 1928.584351 | 53.265606 | -34.01922 | 0.8826272 | 0.8685658
18101 | 1928.683472 | 53.255985 | -34.12244 | 0.8826235 | 0.868562
18102 | 1928.784668 | 53.264622 | -34.12257 | 0.8826272 | 0.8685658
18103 | 1928.883789 | 53.016552 | -34.08123 | 0.8826272 | 0.8685658
18104 | 1928.985107 | 52.944302 | -34.08148 | 0.8826346 | 0.8685732
18105 | 1929.084229 | 52.782696 | -34.01935 | 0.8826309 | 0.8685695
18106 | 1929.18335 | 52.692341 | -34.10114 | 0.882605 | 0.8685436
18107 | 1929.284546 | 52.561104 | -34.03939 | 0.8826124 | 0.868551
18108 | 1929.383667 | 52.552452 | -34.05993 | 0.8826087 | 0.8685473
18109 | 1929.484985 | 52.210846 | -34.03989 | 0.8826272 | 0.8685658
18110 | 1929.584106 | 52.265091 | -34.18356 | 0.8825976 | 0.8685362
18111 | 1929.685303 | 51.956505 | -34.16315 | 0.882605 | 0.8685436
18112 | 1929.784546 | 51.898468 | -34.06006 | 0.8826124 | 0.868551
18113 | 1929.883423 | 51.582947 | -34.16378 | 0.8826235 | 0.8685621
18114 | 1929.984741 | 51.569557 | -34.14299 | 0.8826198 | 0.8685584
18115 | 1930.083862 | 51.570564 | -34.10165 | 0.8826198 | 0.8685584
18116 | 1930.185181 | 51.486683 | -34.14273 | 0.8826124 | 0.868551
18117 | 1930.284302 | 51.409489 | -34.0598 | 0.882605 | 0.8685436
18118 | 1930.383423 | 51.456131 | -34.01834 | 0.8826013 | 0.8685399
18119 | 1930.484741 | 51.034489 | -33.97713 | 0.882605 | 0.8685436
18120 | 1930.583862 | 51.009651 | -34.06006 | 0.8826124 | 0.868551
18121 | 1930.685059 | 50.77282 | -34.05943 | 0.8825939 | 0.8685325
18122 | 1930.784302 | 50.89986 | -34.24557 | 0.8825976 | 0.8685362
18123 | 1930.883301 | 50.470997 | -34.26738 | 0.8826309 | 0.8685695
18124 | 1930.984619 | 50.356327 | -34.08136 | 0.8826309 | 0.8685695
18125 | 1931.083618 | 50.327713 | -34.0598 | 0.882605 | 0.8685436
18126 | 1931.184937 | 50.013145 | -34.0811 | 0.8826235 | 0.8685621
18127 | 1931.284058 | 50.213005 | -34.14349 | 0.8826346 | 0.8685732
18128 | 1931.385376 | 50.091557 | -34.18445 | 0.8826235 | 0.8685621
18129 | 1931.484497 | 49.83036 | -34.08035 | 0.8826013 | 0.8685399
18130 | 1931.583618 | 49.765373 | -34.08047 | 0.882605 | 0.8685436
18131 | 1931.684814 | 49.547134 | -34.1629 | 0.8825976 | 0.8685362
18132 | 1931.783936 | 49.435989 | -34.18369 | 0.8826013 | 0.8685399
18133 | 1931.885254 | 49.510754 | -34.18407 | 0.8826124 | 0.868551
18134 | 1931.984375 | 49.230068 | -33.97876 | 0.8826531 | 0.8685917
18135 | 1932.083496 | 49.291401 | -34.12143 | 0.8825939 | 0.8685325
18136 | 1932.184692 | 48.883095 | -34.05955 | 0.8825976 | 0.8685362
18137 | 1932.283691 | 48.978149 | -34.01822 | 0.8825976 | 0.8685362
18138 | 1932.38501 | 48.794968 | -34.10114 | 0.882605 | 0.8685436
18139 | 1932.484131 | 48.722088 | -34.05993 | 0.8826087 | 0.8685473
18140 | 1932.585449 | 48.535107 | -34.22465 | 0.8825902 | 0.8685288
18141 | 1932.68457 | 48.423748 | -34.16302 | 0.8826013 | 0.8685399
18142 | 1932.783691 | 48.347034 | -34.22515 | 0.882605 | 0.8685436
18143 | 1932.88501 | 48.454445 | -34.08073 | 0.8826124 | 0.868551
18144 | 1932.984131 | 48.618504 | -34.22503 | 0.8826013 | 0.8685399
18145 | 1933.085449 | 48.035919 | -34.14324 | 0.8826272 | 0.8685658
18146 | 1933.184448 | 47.903412 | -34.14223 | 0.8825976 | 0.8685362
18147 | 1933.283447 | 47.781376 | -34.20436 | 0.8826013 | 0.8685399
18148 | 1933.384766 | 47.799633 | -34.12206 | 0.8826124 | 0.868551
18149 | 1933.483887 | 47.486164 | -34.18394 | 0.8826087 | 0.8685473
18150 | 1933.585205 | 47.797634 | -34.14197 | 0.8825902 | 0.8685288
18151 | 1933.684326 | 47.317955 | -34.22465 | 0.8825902 | 0.8685288
18152 | 1933.783447 | 47.392025 | -33.99792 | 0.8826087 | 0.8685473
18153 | 1933.884766 | 47.300678 | -33.97688 | 0.8825976 | 0.8685362
18154 | 1933.983765 | 47.264149 | -34.06043 | 0.8826235 | 0.8685621
18155 | 1934.085083 | 47.057266 | -34.03863 | 0.8825902 | 0.8685288
18156 | 1934.184204 | 47.123646 | -33.9765 | 0.8825866 | 0.8685251
18157 | 1934.283325 | 47.033222 | -33.85274 | 0.8825939 | 0.8685325
18158 | 1934.384521 | 46.703949 | -33.87329 | 0.8825902 | 0.8685288
18159 | 1934.483643 | 46.984123 | -33.77007 | 0.8825939 | 0.8685325
18160 | 1934.584961 | 46.588379 | -33.68739 | 0.8825939 | 0.8685325
18161 | 1934.684082 | 46.434128 | -33.64618 | 0.8825976 | 0.8685362
18162 | 1934.7854 | 46.388031 | -33.5025 | 0.8826272 | 0.8685658
18163 | 1934.884521 | 46.36869 | -33.44012 | 0.8826161 | 0.8685547
18164 | 1934.983521 | 46.356144 | -33.41896 | 0.8826014 | 0.8685399
18165 | 1935.084839 | 46.411079 | -33.06796 | 0.8826124 | 0.868551
18166 | 1935.18396 | 46.294456 | -33.02662 | 0.8826124 | 0.868551
18167 | 1935.285278 | 46.069813 | -33.00595 | 0.8826124 | 0.868551
18168 | 1935.384399 | 45.996563 | -32.79938 | 0.8826161 | 0.8685547
18169 | 1935.483276 | 46.191284 | -32.63391 | 0.8826124 | 0.868551
18170 | 1935.584717 | 46.203854 | -32.51074 | 0.8826383 | 0.8685768
18171 | 1935.683838 | 45.77557 | -32.32388 | 0.8826124 | 0.868551
18172 | 1935.785034 | 46.02742 | -32.0755 | 0.8826013 | 0.8685399
18173 | 1935.884155 | 45.746685 | -31.91051 | 0.8826124 | 0.868551
18174 | 1935.983276 | 45.722576 | -31.64181 | 0.8826124 | 0.868551
18175 | 1936.084595 | 45.735161 | -31.31146 | 0.8826235 | 0.8685621
18176 | 1936.183594 | 45.594204 | -31.27001 | 0.8826198 | 0.8685584
18177 | 1936.285034 | 45.801693 | -31.208 | 0.8826198 | 0.8685584
18178 | 1936.384033 | 45.519825 | -30.98098 | 0.8826309 | 0.8685695
18179 | 1936.483276 | 45.319 | -30.98087 | 0.8826272 | 0.8685658
18180 | 1936.584351 | 45.301659 | -30.67084 | 0.8826272 | 0.8685658
18181 | 1936.683472 | 45.007923 | -30.62961 | 0.8826309 | 0.8685695
18182 | 1936.78479 | 45.214661 | -30.79496 | 0.8826309 | 0.8685695
18183 | 1936.883911 | 45.271748 | -30.67049 | 0.8826161 | 0.8685547
18184 | 1936.985229 | 45.507259 | -30.64926 | 0.8825976 | 0.8685362
18185 | 1937.084351 | 45.821033 | -30.69139 | 0.8826235 | 0.8685621
18186 | 1937.18335 | 45.960892 | -30.69173 | 0.8826346 | 0.8685732
18187 | 1937.284668 | 46.882172 | -30.54693 | 0.8826309 | 0.8685695
18188 | 1937.383789 | 47.327698 | -30.58838 | 0.8826346 | 0.8685732
18189 | 1937.485107 | 47.650806 | -30.56794 | 0.882642 | 0.8685805
18190 | 1937.584229 | 47.401821 | -30.67129 | 0.882642 | 0.8685805
18191 | 1937.68335 | 47.566246 | -30.58804 | 0.8826235 | 0.8685621
18192 | 1937.784546 | 47.597042 | -30.54738 | 0.8826457 | 0.8685843
18193 | 1937.883667 | 47.530712 | -30.52671 | 0.8826457 | 0.8685842
18194 | 1937.984863 | 48.14365 | -30.50593 | 0.882642 | 0.8685805
18195 | 1938.083984 | 48.498913 | -30.60928 | 0.882642 | 0.8685805
18196 | 1938.185425 | 49.209381 | -30.60871 | 0.8826235 | 0.8685621
18197 | 1938.284424 | 49.293655 | -30.4856 | 0.8826531 | 0.8685917
18198 | 1938.383545 | 49.535927 | -30.58883 | 0.8826494 | 0.8685879
18199 | 1938.484863 | 49.352985 | -30.48571 | 0.8826568 | 0.8685954
18200 | 1938.583984 | 49.398117 | -30.38158 | 0.8826309 | 0.8685695
18201 | 1938.685303 | 49.350281 | -30.58872 | 0.8826457 | 0.8685842
18202 | 1938.784424 | 49.426773 | -30.58895 | 0.8826531 | 0.8685917
18203 | 1938.883301 | 49.319592 | -30.65073 | 0.8826457 | 0.8685842
18204 | 1938.984619 | 49.531204 | -30.54716 | 0.8826383 | 0.8685768
18205 | 1939.083496 | 49.652798 | -30.52717 | 0.8826605 | 0.8685991
18206 | 1939.184814 | 49.263988 | -30.62972 | 0.8826346 | 0.8685732
18207 | 1939.283936 | 49.490089 | -30.46493 | 0.8826531 | 0.8685917
18208 | 1939.385254 | 49.48909 | -30.58883 | 0.8826494 | 0.8685879
18209 | 1939.484375 | 49.38768 | -30.6304 | 0.8826568 | 0.8685954
18210 | 1939.583496 | 49.600243 | -30.46516 | 0.8826605 | 0.8685991
18211 | 1939.684692 | 49.72554 | -30.44494 | 0.8826753 | 0.8686139
18212 | 1939.783936 | 49.915081 | -30.4865 | 0.8826826 | 0.8686212
18213 | 1939.885132 | 50.001949 | -30.52694 | 0.8826531 | 0.8685917
18214 | 1939.984131 | 49.961876 | -30.40337 | 0.8826679 | 0.8686065
18215 | 1940.085449 | 50.059467 | -30.60962 | 0.8826531 | 0.8685917
18216 | 1940.184448 | 50.163769 | -30.63097 | 0.8826753 | 0.8686139
18217 | 1940.283447 | 50.019432 | -30.50717 | 0.8826826 | 0.8686212
18218 | 1940.384766 | 50.161758 | -30.61075 | 0.8826901 | 0.8686286
18219 | 1940.483887 | 49.799274 | -30.44381 | 0.8826383 | 0.8685768
18220 | 1940.585205 | 50.028851 | -30.58963 | 0.8826753 | 0.8686139
18221 | 1940.684204 | 50.042301 | -30.42393 | 0.8826642 | 0.8686028
18222 | 1940.783325 | 50.041294 | -30.4865 | 0.8826826 | 0.8686212
18223 | 1940.884644 | 49.878719 | -30.56839 | 0.8826568 | 0.8685954
18224 | 1940.983765 | 50.331963 | -30.60984 | 0.8826605 | 0.8685991
18225 | 1941.084961 | 49.843369 | -30.48673 | 0.8826901 | 0.8686286
18226 | 1941.184082 | 49.932251 | -30.48673 | 0.8826901 | 0.8686286
18227 | 1941.2854 | 49.830914 | -30.38293 | 0.8826753 | 0.8686139
18228 | 1941.384521 | 50.162762 | -30.38293 | 0.8826753 | 0.8686139
18229 | 1941.483643 | 50.084366 | -30.56896 | 0.8826753 | 0.8686139
18230 | 1941.584961 | 50.179928 | -30.50683 | 0.8826716 | 0.8686102
18231 | 1941.68396 | 49.982059 | -30.54885 | 0.8826938 | 0.8686323
18232 | 1941.785278 | 50.049046 | -30.48605 | 0.8826679 | 0.8686065
18233 | 1941.884399 | 49.728527 | -30.36181 | 0.8826605 | 0.8685991
18234 | 1941.983521 | 50.042301 | -30.42427 | 0.8826753 | 0.8686139
18235 | 1942.084717 | 49.720814 | -30.4246 | 0.8826863 | 0.8686249
18236 | 1942.183716 | 49.927532 | -30.38326 | 0.8826863 | 0.8686249
18237 | 1942.285034 | 50.01268 | -30.46583 | 0.8826826 | 0.8686212
18238 | 1942.384155 | 49.9935 | -30.46549 | 0.8826716 | 0.8686102
18239 | 1942.483276 | 49.851101 | -30.4865 | 0.8826826 | 0.8686212
18240 | 1942.584595 | 51.27071 | -30.54874 | 0.8826901 | 0.8686287
18241 | 1942.683716 | 50.825073 | -30.54851 | 0.8826826 | 0.8686212
18242 | 1942.784912 | 50.442924 | -30.52818 | 0.8826938 | 0.8686323
18243 | 1942.884033 | 50.333965 | -30.44494 | 0.8826753 | 0.8686139
18244 | 1942.985352 | 50.037601 | -30.67276 | 0.8826901 | 0.8686286
18245 | 1943.084473 | 49.965889 | -30.42472 | 0.8826901 | 0.8686286
18246 | 1943.183594 | 49.772659 | -30.54919 | 0.8827049 | 0.8686434
18247 | 1943.28479 | 50.15905 | -30.44527 | 0.8826863 | 0.8686249
18248 | 1943.384399 | 49.824181 | -30.59008 | 0.8826901 | 0.8686287
18249 | 1943.483398 | 50.116989 | -30.52762 | 0.8826753 | 0.8686139
18250 | 1943.584717 | 49.852112 | -30.48639 | 0.882679 | 0.8686176
18251 | 1943.683716 | 50.062477 | -30.69287 | 0.8826716 | 0.8686102
18252 | 1943.785034 | 50.147602 | -30.58974 | 0.882679 | 0.8686176
18253 | 1943.884033 | 49.737297 | -30.40371 | 0.882679 | 0.8686176
18254 | 1943.985352 | 49.947693 | -30.63153 | 0.8826938 | 0.8686323
18255 | 1944.084473 | 49.912346 | -30.44584 | 0.8827049 | 0.8686434
18256 | 1944.183594 | 50.020409 | -30.52863 | 0.8827086 | 0.8686471
18257 | 1944.284912 | 49.937302 | -30.48707 | 0.8827012 | 0.8686397
18258 | 1944.383911 | 50.007961 | -30.48639 | 0.882679 | 0.8686176
18259 | 1944.485229 | 49.906647 | -30.42472 | 0.8826901 | 0.8686286
18260 | 1944.584351 | 50.104542 | -30.5275 | 0.8826716 | 0.8686102
18261 | 1944.683472 | 50.008968 | -30.63153 | 0.8826938 | 0.8686323
18262 | 1944.784668 | 49.948723 | -30.77634 | 0.8826975 | 0.8686361
18263 | 1944.883789 | 49.912369 | -30.50751 | 0.8826938 | 0.8686323
18264 | 1944.985107 | 50.045315 | -30.46583 | 0.8826826 | 0.8686212
18265 | 1945.084229 | 50.003246 | -30.71399 | 0.8826863 | 0.8686249
18266 | 1945.18335 | 50.045315 | -30.52818 | 0.8826938 | 0.8686323
18267 | 1945.284668 | 49.804302 | -30.48729 | 0.8827086 | 0.8686471
18268 | 1945.383789 | 49.997524 | -30.61086 | 0.8826938 | 0.8686323
18269 | 1945.484985 | 49.967903 | -30.52807 | 0.8826901 | 0.8686286
18270 | 1945.583984 | 50.124722 | -30.52784 | 0.8826826 | 0.8686212
18271 | 1945.685303 | 49.985073 | -30.52829 | 0.8826975 | 0.868636
18272 | 1945.784424 | 50.118999 | -30.67276 | 0.8826901 | 0.8686286
18273 | 1945.883545 | 50.076942 | -30.56941 | 0.8826901 | 0.8686286
18274 | 1945.984863 | 50.051056 | -30.59065 | 0.8827086 | 0.8686471
18275 | 1946.083984 | 49.865574 | -30.6112 | 0.8827049 | 0.8686434
18276 | 1946.185303 | 50.084679 | -30.54919 | 0.8827049 | 0.8686434
18277 | 1946.284424 | 50.23473 | -30.59019 | 0.8826938 | 0.8686323
18278 | 1946.383545 | 50.240448 | -30.6731 | 0.8827012 | 0.8686397
18279 | 1946.484863 | 50.047329 | -30.67356 | 0.882716 | 0.8686545
18280 | 1946.583862 | 49.877018 | -30.63188 | 0.8827049 | 0.8686434
18281 | 1946.685059 | 49.951744 | -30.59019 | 0.8826938 | 0.8686323
18282 | 1946.78418 | 50.053047 | -30.63153 | 0.8826938 | 0.8686323
18283 | 1946.883301 | 49.963215 | -30.5693 | 0.8826863 | 0.8686249
18284 | 1946.984619 | 50.106552 | -30.50751 | 0.8826938 | 0.8686323
18285 | 1947.083862 | 50.100811 | -30.21734 | 0.8826679 | 0.8686065
18286 | 1947.185059 | 50.118 | -30.65198 | 0.8826863 | 0.8686249
18287 | 1947.28418 | 49.883751 | -30.63153 | 0.8826938 | 0.8686323
18288 | 1947.385376 | 50.083672 | -30.63153 | 0.8826938 | 0.8686323
18289 | 1947.484497 | 49.992809 | -30.52829 | 0.8826975 | 0.868636
18290 | 1947.583618 | 49.884762 | -30.59042 | 0.8827012 | 0.8686398
18291 | 1947.684814 | 50.08569 | -30.61075 | 0.8826901 | 0.8686286
18292 | 1947.783936 | 49.830223 | -30.67299 | 0.8826975 | 0.868636
18293 | 1947.885132 | 50.096123 | -30.63222 | 0.882716 | 0.8686545
18294 | 1947.984253 | 49.91338 | -30.59065 | 0.8827086 | 0.8686471
18295 | 1948.083496 | 49.949726 | -30.67299 | 0.8826975 | 0.868636
18296 | 1948.184814 | 49.817768 | -30.50808 | 0.8827123 | 0.8686508
18297 | 1948.283813 | 49.842682 | -30.56975 | 0.8827012 | 0.8686397
18298 | 1948.385132 | 49.964222 | -30.56986 | 0.8827049 | 0.8686434
18299 | 1948.484253 | 49.866585 | -30.67322 | 0.8827049 | 0.8686434
18300 | 1948.583374 | 49.982395 | -30.67322 | 0.8827049 | 0.8686434
18301 | 1948.68457 | 49.970932 | -30.56907 | 0.882679 | 0.8686176
18302 | 1948.783691 | 49.831238 | -30.73523 | 0.8827049 | 0.8686434
18303 | 1948.884888 | 49.813053 | -30.61143 | 0.8827123 | 0.8686508
18304 | 1948.984009 | 49.938282 | -30.65232 | 0.8826975 | 0.868636
18305 | 1949.085449 | 49.776691 | -30.50774 | 0.8827012 | 0.8686397
18306 | 1949.184448 | 49.892502 | -30.63233 | 0.8827197 | 0.8686582
18307 | 1949.283569 | 50.146927 | -30.71478 | 0.8827122 | 0.8686508
18308 | 1949.384888 | 50.054058 | -30.69366 | 0.8826975 | 0.868636
18309 | 1949.483887 | 49.95747 | -30.69343 | 0.8826901 | 0.8686286
18310 | 1949.585205 | 49.892502 | -30.46606 | 0.8826901 | 0.8686287
18311 | 1949.684326 | 50.774662 | -30.56941 | 0.8826901 | 0.8686286
18312 | 1949.783447 | 50.465103 | -30.6321 | 0.8827123 | 0.8686508
18313 | 1949.884766 | 50.147938 | -30.59008 | 0.8826901 | 0.8686286
18314 | 1949.983765 | 50.073235 | -30.63176 | 0.8827012 | 0.8686397
18315 | 1950.085083 | 49.752762 | -30.69366 | 0.8826975 | 0.868636
18316 | 1950.184204 | 49.932583 | -30.69377 | 0.8827012 | 0.8686397
18317 | 1950.283325 | 49.988098 | -30.65289 | 0.882716 | 0.8686545
18318 | 1950.384644 | 49.952755 | -30.67333 | 0.8827086 | 0.8686471
18319 | 1950.483643 | 50.025452 | -30.63222 | 0.882716 | 0.8686545
18320 | 1950.584961 | 49.951744 | -30.71433 | 0.8826975 | 0.868636
18321 | 1950.684082 | 49.807304 | -30.73568 | 0.8827197 | 0.8686582
18322 | 1950.7854 | 50.26635 | -30.65266 | 0.8827086 | 0.8686471
18323 | 1950.884521 | 50.18124 | -30.71422 | 0.8826938 | 0.8686323
18324 | 1950.983521 | 50.056076 | -30.67412 | 0.8827344 | 0.868673
18325 | 1951.084961 | 50.286533 | -30.57009 | 0.8827123 | 0.8686508
18326 | 1951.183838 | 49.999538 | -30.653 | 0.8827197 | 0.8686582
18327 | 1951.285156 | 49.851437 | -30.75624 | 0.882716 | 0.8686545
18328 | 1951.384277 | 49.869614 | -30.61188 | 0.8827271 | 0.8686656
18329 | 1951.483398 | 50.014011 | -30.69423 | 0.882716 | 0.8686545
18330 | 1951.584717 | 49.985405 | -30.6321 | 0.8827122 | 0.8686508
18331 | 1951.683838 | 49.918427 | -30.81837 | 0.8827197 | 0.8686582
18332 | 1951.785156 | 49.996845 | -30.71444 | 0.8827012 | 0.8686397
18333 | 1951.884399 | 49.965187 | -30.67367 | 0.8827197 | 0.8686582
18334 | 1951.983398 | 49.875336 | -30.63244 | 0.8827234 | 0.8686619
18335 | 1952.084717 | 50.050358 | -30.67378 | 0.8827234 | 0.8686619
18336 | 1952.183716 | 49.960499 | -30.73602 | 0.8827307 | 0.8686693
18337 | 1952.284912 | 50.088749 | -30.69434 | 0.8827197 | 0.8686582
18338 | 1952.384033 | 50.177517 | -30.63188 | 0.8827049 | 0.8686434
18339 | 1952.485352 | 50.009277 | -30.6731 | 0.8827012 | 0.8686397
18340 | 1952.584473 | 49.911694 | -30.59065 | 0.8827086 | 0.8686471
18341 | 1952.683594 | 49.970932 | -30.73568 | 0.8827197 | 0.8686582
18342 | 1952.784912 | 49.877342 | -30.71524 | 0.8827271 | 0.8686656
18343 | 1952.884033 | 50.142216 | -30.75681 | 0.8827344 | 0.868673
18344 | 1952.985352 | 49.959511 | -30.69377 | 0.8827012 | 0.8686397
18345 | 1953.084351 | 50.019733 | -30.59065 | 0.8827086 | 0.8686471
18346 | 1953.183472 | 50.039925 | -30.71513 | 0.8827234 | 0.8686619
18347 | 1953.28479 | 49.976658 | -30.69457 | 0.8827271 | 0.8686656
18348 | 1953.383667 | 50.028484 | -30.65255 | 0.8827049 | 0.8686434
18349 | 1953.484985 | 50.140198 | -30.71535 | 0.8827307 | 0.8686693
18350 | 1953.583984 | 49.984398 | -30.75669 | 0.8827307 | 0.8686693
18351 | 1953.685303 | 49.935589 | -30.67367 | 0.8827197 | 0.8686582
18352 | 1953.784424 | 49.972977 | -30.79815 | 0.8827345 | 0.8686731
18353 | 1953.883423 | 50.039925 | -30.73636 | 0.8827418 | 0.8686804
18354 | 1953.984741 | 49.912704 | -30.67378 | 0.8827234 | 0.8686619
18355 | 1954.083862 | 49.913719 | -30.79804 | 0.8827307 | 0.8686693
18356 | 1954.185181 | 49.960499 | -30.79804 | 0.8827307 | 0.8686693
18357 | 1954.284302 | 49.883087 | -30.77714 | 0.8827234 | 0.8686619
18358 | 1954.383301 | 49.985405 | -30.81859 | 0.882727 | 0.8686656
18359 | 1954.484497 | 49.991104 | -30.73557 | 0.882716 | 0.8686545
18360 | 1954.583618 | 50.162415 | -30.8186 | 0.8827271 | 0.8686656
18361 | 1954.684937 | 50.087708 | -30.79758 | 0.882716 | 0.8686545
18362 | 1954.784058 | 49.892502 | -30.83949 | 0.8827344 | 0.868673
18363 | 1954.883301 | 49.9366 | -30.83858 | 0.8827049 | 0.8686434
18364 | 1954.984497 | 49.979691 | -30.77725 | 0.882727 | 0.8686656
18365 | 1955.083618 | 50.040916 | -30.79849 | 0.8827455 | 0.8686841
18366 | 1955.184937 | 50.071564 | -30.67299 | 0.8826975 | 0.868636
18367 | 1955.283936 | 49.981712 | -30.69468 | 0.8827307 | 0.8686693
18368 | 1955.385254 | 49.931896 | -30.69502 | 0.8827418 | 0.8686804
18369 | 1955.484375 | 50.065842 | -30.90094 | 0.882716 | 0.8686545
18370 | 1955.583374 | 49.938629 | -30.81916 | 0.8827455 | 0.8686841
18371 | 1955.684692 | 49.88982 | -30.65379 | 0.8827455 | 0.8686841
18372 | 1955.783813 | 49.909012 | -30.63256 | 0.8827271 | 0.8686656
18373 | 1955.885132 | 50.09444 | -30.67401 | 0.8827307 | 0.8686693
18374 | 1955.984253 | 49.94334 | -30.75647 | 0.8827234 | 0.8686619
18375 | 1956.083374 | 49.84774 | -30.92218 | 0.8827344 | 0.868673
18376 | 1956.18457 | 50.021755 | -30.73602 | 0.8827307 | 0.8686693
18377 | 1956.283691 | 49.967236 | -30.77737 | 0.8827307 | 0.8686693
18378 | 1956.384888 | 50.022793 | -30.79792 | 0.8827271 | 0.8686656
18379 | 1956.484009 | 50.126072 | -30.81882 | 0.8827344 | 0.868673
18380 | 1956.585205 | 50.089733 | -30.88049 | 0.8827234 | 0.8686619
18381 | 1956.684204 | 49.914734 | -30.86017 | 0.8827345 | 0.8686731
18382 | 1956.783325 | 49.829559 | -30.88061 | 0.882727 | 0.8686656
18383 | 1956.884644 | 50.113647 | -30.85994 | 0.8827271 | 0.8686656
18384 | 1956.983765 | 50.137512 | -30.90116 | 0.8827234 | 0.8686619
18385 | 1957.085083 | 49.979691 | -30.71501 | 0.8827197 | 0.8686582
18386 | 1957.184082 | 49.864906 | -30.90139 | 0.8827308 | 0.8686693
18387 | 1957.2854 | 50.029499 | -30.73602 | 0.8827307 | 0.8686693
18388 | 1957.384521 | 49.975002 | -30.86016 | 0.8827344 | 0.868673
18389 | 1957.483643 | 49.956806 | -30.77737 | 0.8827307 | 0.8686693
18390 | 1957.584961 | 50.054386 | -30.75692 | 0.8827381 | 0.8686767
18391 | 1957.684082 | 49.916763 | -30.92252 | 0.8827455 | 0.8686841
18392 | 1957.785156 | 49.940662 | -30.9634 | 0.8827307 | 0.8686693
18393 | 1957.884277 | 49.969261 | -30.83972 | 0.8827418 | 0.8686804
18394 | 1957.983398 | 50.023785 | -30.83961 | 0.8827381 | 0.8686767
18395 | 1958.084717 | 49.973969 | -30.88095 | 0.8827381 | 0.8686767
18396 | 1958.183838 | 50.024799 | -30.94319 | 0.8827455 | 0.8686841
18397 | 1958.285156 | 50.145279 | -30.92184 | 0.8827234 | 0.8686619
18398 | 1958.384155 | 50.122387 | -30.79826 | 0.8827381 | 0.8686767
18399 | 1958.483276 | 49.861217 | -30.90185 | 0.8827455 | 0.8686841
18400 | 1958.584595 | 49.952099 | -30.98454 | 0.8827455 | 0.8686841
18401 | 1958.683716 | 49.964554 | -30.83938 | 0.8827307 | 0.8686693
18402 | 1958.785156 | 49.938629 | -30.83927 | 0.8827271 | 0.8686656
18403 | 1958.884033 | 49.957821 | -30.81871 | 0.8827307 | 0.8686693
18404 | 1958.985352 | 50.08033 | -30.90139 | 0.8827307 | 0.8686693
18405 | 1959.084473 | 49.915749 | -30.83938 | 0.8827307 | 0.8686693
18406 | 1959.183594 | 49.837292 | -30.77828 | 0.8827603 | 0.8686989
18407 | 1959.284912 | 49.892864 | -30.92184 | 0.8827234 | 0.8686619
18408 | 1959.384033 | 49.929222 | -30.81916 | 0.8827455 | 0.8686841
18409 | 1959.485229 | 50.097481 | -30.88095 | 0.8827381 | 0.8686767
18410 | 1959.584473 | 49.933926 | -30.86028 | 0.8827381 | 0.8686767
18411 | 1959.683472 | 49.845093 | -30.92218 | 0.8827344 | 0.868673
18412 | 1959.78479 | 49.898586 | -31.06676 | 0.8827308 | 0.8686693
18413 | 1959.883911 | 50.037254 | -30.94296 | 0.8827381 | 0.8686767
18414 | 1959.985229 | 50.32119 | -30.92309 | 0.882764 | 0.8687026
18415 | 1960.084229 | 49.897568 | -30.85982 | 0.8827234 | 0.8686619
18416 | 1960.18335 | 49.691853 | -31.06734 | 0.8827492 | 0.8686878
18417 | 1960.284668 | 49.935955 | -30.92252 | 0.8827455 | 0.8686841
18418 | 1960.383667 | 50.369953 | -31.00544 | 0.8827529 | 0.8686915
18419 | 1960.484985 | 50.417725 | -30.96352 | 0.8827345 | 0.8686731
18420 | 1960.584106 | 49.896561 | -30.90208 | 0.8827529 | 0.8686915
18421 | 1960.685425 | 49.686127 | -30.79883 | 0.8827566 | 0.8686952
18422 | 1960.784546 | 50.689995 | -31.0059 | 0.8827677 | 0.8687063
18423 | 1960.883667 | 49.759884 | -31.10845 | 0.8827418 | 0.8686804
18424 | 1960.984985 | 49.759884 | -31.08789 | 0.8827455 | 0.8686841
18425 | 1961.083984 | 50.153004 | -30.94319 | 0.8827455 | 0.8686841
18426 | 1961.185181 | 50.11768 | -31.00509 | 0.8827418 | 0.8686804
18427 | 1961.284302 | 49.716778 | -30.90196 | 0.8827492 | 0.8686878
18428 | 1961.383423 | 49.783787 | -30.98465 | 0.8827492 | 0.8686878
18429 | 1961.484741 | 49.849773 | -31.02565 | 0.8827381 | 0.8686767
18430 | 1961.583862 | 50.481945 | -30.88164 | 0.8827603 | 0.8686989
18431 | 1961.685181 | 49.930237 | -30.96467 | 0.8827714 | 0.86871
18432 | 1961.784302 | 49.795254 | -31.02565 | 0.8827381 | 0.8686767
18433 | 1961.883301 | 49.621143 | -31.14968 | 0.8827381 | 0.8686767
18434 | 1961.984619 | 50.282196 | -30.90219 | 0.8827566 | 0.8686952
18435 | 1962.08374 | 50.08033 | -31.06688 | 0.8827344 | 0.868673
18436 | 1962.185059 | 49.936974 | -30.92252 | 0.8827455 | 0.8686841
18437 | 1962.284058 | 49.559834 | -31.00532 | 0.8827492 | 0.8686878
18438 | 1962.385376 | 50.293625 | -31.00532 | 0.8827492 | 0.8686878
18439 | 1962.484497 | 50.098495 | -31.00578 | 0.882764 | 0.8687026
18440 | 1962.583618 | 49.621143 | -30.92264 | 0.8827492 | 0.8686878
18441 | 1962.684937 | 49.621143 | -31.04621 | 0.8827345 | 0.8686731
18442 | 1962.784058 | 50.542126 | -30.92275 | 0.8827529 | 0.8686915
18443 | 1962.885376 | 49.91206 | -30.98408 | 0.8827307 | 0.8686693
18444 | 1962.984375 | 49.70063 | -30.88175 | 0.882764 | 0.8687026
18445 | 1963.083618 | 50.661438 | -30.98499 | 0.8827603 | 0.8686989
18446 | 1963.184814 | 49.766624 | -31.06688 | 0.8827345 | 0.8686731
18447 | 1963.283936 | 49.753143 | -31.00452 | 0.8827234 | 0.8686619
18448 | 1963.385132 | 50.068893 | -31.02645 | 0.882764 | 0.8687026
18449 | 1963.484253 | 50.039284 | -30.98522 | 0.8827677 | 0.8687063
18450 | 1963.583374 | 49.753143 | -30.94319 | 0.8827456 | 0.8686842
18451 | 1963.684692 | 49.699612 | -31.1506 | 0.8827677 | 0.8687063
18452 | 1963.783691 | 50.499062 | -31.04632 | 0.8827381 | 0.8686767
18453 | 1963.88501 | 49.797264 | -31.08801 | 0.8827492 | 0.8686878
18454 | 1963.984131 | 49.646072 | -31.00567 | 0.8827603 | 0.8686989
18455 | 1964.085449 | 50.306072 | -31.00578 | 0.882764 | 0.8687026
18456 | 1964.184448 | 49.831615 | -31.02657 | 0.8827677 | 0.8687063
18457 | 1964.283691 | 49.888165 | -31.0268 | 0.8827752 | 0.8687137
18458 | 1964.38501 | 49.626862 | -31.02622 | 0.8827566 | 0.8686952
18459 | 1964.483887 | 50.368309 | -30.98476 | 0.8827529 | 0.8686915
18460 | 1964.585205 | 49.645027 | -31.06803 | 0.8827714 | 0.86871
18461 | 1964.684326 | 49.901646 | -31.026 | 0.8827492 | 0.8686878
18462 | 1964.783447 | 50.31179 | -31.02645 | 0.882764 | 0.8687026
18463 | 1964.884766 | 49.901646 | -31.0469 | 0.8827566 | 0.8686952
18464 | 1964.983887 | 49.784805 | -31.02577 | 0.8827418 | 0.8686804
18465 | 1965.085083 | 50.14259 | -31.00567 | 0.8827603 | 0.8686989
18466 | 1965.184204 | 50.12912 | -31.04701 | 0.8827603 | 0.8686989
18467 | 1965.283325 | 49.966587 | -31.02588 | 0.8827455 | 0.8686841
18468 | 1965.384644 | 49.742722 | -31.04724 | 0.8827677 | 0.8687063
18469 | 1965.483765 | 50.308086 | -31.10926 | 0.8827677 | 0.8687063
18470 | 1965.585083 | 49.986801 | -31.02691 | 0.8827788 | 0.8687174
18471 | 1965.684082 | 49.659554 | -31.04621 | 0.8827344 | 0.868673
18472 | 1965.7854 | 50.240158 | -31.00601 | 0.8827714 | 0.86871
18473 | 1965.884521 | 49.884483 | -31.00544 | 0.8827529 | 0.8686915
18474 | 1965.983521 | 49.810722 | -30.90219 | 0.8827566 | 0.8686951
18475 | 1966.084839 | 50.307091 | -31.00544 | 0.8827529 | 0.8686915
18476 | 1966.18396 | 49.926559 | -31.06745 | 0.8827529 | 0.8686915
18477 | 1966.2854 | 49.653835 | -31.04724 | 0.8827677 | 0.8687063
18478 | 1966.384521 | 49.981087 | -31.04689 | 0.8827566 | 0.8686951
18479 | 1966.483765 | 50.485004 | -31.15014 | 0.8827529 | 0.8686915
18480 | 1966.585083 | 49.781101 | -31.12981 | 0.882764 | 0.8687026
18481 | 1966.684204 | 49.83564 | -31.08789 | 0.8827455 | 0.8686841
18482 | 1966.7854 | 50.689388 | -31.10868 | 0.8827492 | 0.8686878
18483 | 1966.884399 | 49.742722 | -31.02657 | 0.8827677 | 0.8687063
18484 | 1966.983521 | 49.993542 | -31.15037 | 0.8827603 | 0.8686988
18485 | 1967.084839 | 50.247906 | -31.13004 | 0.8827714 | 0.86871
18486 | 1967.184082 | 49.496868 | -31.06757 | 0.8827566 | 0.8686952
18487 | 1967.285278 | 50.494392 | -31.25442 | 0.8827825 | 0.8687211
18488 | 1967.384399 | 49.69593 | -31.15072 | 0.8827714 | 0.86871
18489 | 1967.483521 | 50.037643 | -31.31632 | 0.8827789 | 0.8687174
18490 | 1967.584717 | 50.162796 | -31.06814 | 0.8827752 | 0.8687137
18491 | 1967.683838 | 49.637688 | -30.98545 | 0.8827752 | 0.8687137
18492 | 1967.785156 | 50.047016 | -31.04689 | 0.8827566 | 0.8686951
18493 | 1967.884155 | 50.356876 | -31.10914 | 0.882764 | 0.8687026
18494 | 1967.983276 | 49.859566 | -31.10949 | 0.8827752 | 0.8687137
18495 | 1968.084595 | 50.610039 | -31.06757 | 0.8827566 | 0.8686952
18496 | 1968.183716 | 49.570656 | -31.08847 | 0.882764 | 0.8687026
18497 | 1968.285034 | 49.806023 | -31.17173 | 0.8827825 | 0.8687211
18498 | 1968.384033 | 50.303394 | -31.02714 | 0.8827863 | 0.8687248
18499 | 1968.485352 | 49.667294 | -31.12947 | 0.8827529 | 0.8686915
18500 | 1968.584473 | 49.956169 | -31.17139 | 0.8827714 | 0.86871
18501 | 1968.683594 | 50.470524 | -31.21262 | 0.8827677 | 0.8687063
18502 | 1968.784912 | 49.57431 | -31.15037 | 0.8827603 | 0.8686989
18503 | 1968.884033 | 49.99456 | -30.96444 | 0.882764 | 0.8687026
18504 | 1968.985229 | 50.133194 | -31.27394 | 0.8827455 | 0.8686841
18505 | 1969.084351 | 49.479698 | -31.12981 | 0.882764 | 0.8687026
18506 | 1969.183472 | 50.32729 | -31.27475 | 0.8827714 | 0.86871
18507 | 1969.28479 | 49.801346 | -31.33653 | 0.882764 | 0.8687026
18508 | 1969.383911 | 49.653835 | -31.06814 | 0.8827752 | 0.8687137
18509 | 1969.485229 | 50.398888 | -31.10949 | 0.8827752 | 0.8687137
18510 | 1969.584229 | 49.88755 | -31.0469 | 0.8827566 | 0.8686952
18511 | 1969.685547 | 49.469273 | -31.10995 | 0.8827899 | 0.8687285
18512 | 1969.784546 | 50.163815 | -31.0887 | 0.8827714 | 0.86871
18513 | 1969.883667 | 49.751499 | -30.75851 | 0.8827899 | 0.8687285
18514 | 1969.985107 | 50.01273 | -31.1916 | 0.8827566 | 0.8686952
18515 | 1970.084106 | 49.953514 | -31.08882 | 0.8827752 | 0.8687137
18516 | 1970.185303 | 49.862652 | -31.04736 | 0.8827714 | 0.86871
18517 | 1970.284424 | 50.135258 | -31.1305 | 0.8827862 | 0.8687248
18518 | 1970.383911 | 49.626244 | -31.08847 | 0.882764 | 0.8687026
18519 | 1970.485107 | 50.382797 | -31.10902 | 0.8827603 | 0.8686988
18520 | 1970.584229 | 49.941029 | -30.551 | 0.882764 | 0.8687026
18521 | 1970.68335 | 49.675106 | -31.23363 | 0.8827788 | 0.8687174
18522 | 1970.784668 | 50.557621 | -31.0268 | 0.8827752 | 0.8687137
18523 | 1970.883789 | 49.685528 | -31.04793 | 0.8827899 | 0.8687285
18524 | 1970.985107 | 49.951473 | -31.04816 | 0.8827973 | 0.8687359
18525 | 1971.084229 | 50.49276 | -31.02622 | 0.8827566 | 0.8686952
18526 | 1971.185425 | 49.675079 | -30.79929 | 0.8827714 | 0.86871
18527 | 1971.284424 | 50.117062 | -31.12981 | 0.882764 | 0.8687026
18528 | 1971.383545 | 50.159119 | -31.17173 | 0.8827825 | 0.8687211
18529 | 1971.484863 | 49.795628 | -31.04724 | 0.8827677 | 0.8687063
18530 | 1971.583984 | 50.086437 | -31.1924 | 0.8827825 | 0.8687211
18531 | 1971.685303 | 50.12952 | -31.13027 | 0.8827788 | 0.8687174
18532 | 1971.784424 | 49.747822 | -31.15118 | 0.8827862 | 0.8687248
18533 | 1971.883545 | 50.336067 | -31.19125 | 0.8827455 | 0.8686841
18534 | 1971.984863 | 50.025188 | -31.04713 | 0.882764 | 0.8687026
18535 | 1972.083862 | 49.862629 | -31.1916 | 0.8827566 | 0.8686952
18536 | 1972.185181 | 50.188713 | -31.19183 | 0.882764 | 0.8687026
18537 | 1972.28418 | 49.589867 | -31.2125 | 0.882764 | 0.8687026
18538 | 1972.383301 | 50.286274 | -31.15083 | 0.8827752 | 0.8687137
18539 | 1972.484619 | 49.735359 | -31.10937 | 0.8827714 | 0.86871
18540 | 1972.58374 | 50.0158 | -31.25477 | 0.8827936 | 0.8687322
18541 | 1972.685059 | 50.134212 | -31.0477 | 0.8827825 | 0.8687211
18542 | 1972.78418 | 49.789886 | -31.17139 | 0.8827714 | 0.86871
18543 | 1972.885376 | 50.395237 | -31.10972 | 0.8827825 | 0.8687211
18544 | 1972.984497 | 49.86937 | -31.08893 | 0.8827788 | 0.8687174
18545 | 1973.083618 | 50.256683 | -31.17173 | 0.8827825 | 0.8687211
18546 | 1973.184937 | 50.219334 | -31.06768 | 0.8827603 | 0.8686989
18547 | 1973.284058 | 49.644409 | -31.17139 | 0.8827714 | 0.86871
18548 | 1973.385254 | 50.232803 | -31.23306 | 0.8827603 | 0.8686989
18549 | 1973.484253 | 49.852215 | -31.17196 | 0.8827899 | 0.8687285
18550 | 1973.583374 | 49.653225 | -31.17104 | 0.8827603 | 0.8686989
18551 | 1973.684692 | 50.433601 | -31.06826 | 0.8827788 | 0.8687174
18552 | 1973.783813 | 49.663639 | -31.25454 | 0.8827862 | 0.8687248
18553 | 1973.885132 | 50.262402 | -31.15094 | 0.8827788 | 0.8687174
18554 | 1973.984253 | 50.269135 | -31.39878 | 0.8827714 | 0.86871
18555 | 1974.083374 | 49.669365 | -31.15094 | 0.8827788 | 0.8687174
18556 | 1974.18457 | 50.420135 | -31.25408 | 0.8827714 | 0.86871
18557 | 1974.283691 | 49.761311 | -31.27556 | 0.8827973 | 0.8687359
18558 | 1974.38501 | 50.32933 | -31.2334 | 0.8827714 | 0.86871
18559 | 1974.484131 | 49.839752 | -31.29565 | 0.8827788 | 0.8687174
18560 | 1974.585327 | 49.755615 | -31.1924 | 0.8827825 | 0.8687211
18561 | 1974.684448 | 50.427868 | -31.27532 | 0.8827899 | 0.8687285
18562 | 1974.783569 | 49.451077 | -31.0895 | 0.8827973 | 0.8687359
18563 | 1974.884888 | 50.250969 | -31.27509 | 0.8827825 | 0.8687211
18564 | 1974.984009 | 49.955559 | -31.15141 | 0.8827936 | 0.8687322
18565 | 1975.085205 | 50.028255 | -31.23352 | 0.8827752 | 0.8687137
18566 | 1975.184326 | 50.427914 | -31.19287 | 0.8827973 | 0.8687359
18567 | 1975.283447 | 49.470299 | -31.25465 | 0.8827899 | 0.8687285
18568 | 1975.384766 | 50.208923 | -31.23352 | 0.8827752 | 0.8687137
18569 | 1975.483887 | 49.700012 | -31.10983 | 0.8827863 | 0.8687248
18570 | 1975.585327 | 49.821552 | -31.39913 | 0.8827825 | 0.8687211
18571 | 1975.684326 | 50.27589 | -31.13096 | 0.882801 | 0.8687396
18572 | 1975.783447 | 49.774796 | -31.17127 | 0.8827677 | 0.8687063
18573 | 1975.884766 | 49.785187 | -31.27521 | 0.8827862 | 0.8687248
18574 | 1975.983765 | 50.246277 | -31.17162 | 0.8827788 | 0.8687174
18575 | 1976.085083 | 49.712502 | -31.11064 | 0.8828121 | 0.8687507
18576 | 1976.184082 | 50.160141 | -31.25419 | 0.8827752 | 0.8687137
18577 | 1976.2854 | 49.791927 | -31.23363 | 0.8827788 | 0.8687174
18578 | 1976.384521 | 49.956585 | -31.10983 | 0.8827862 | 0.8687248
18579 | 1976.483643 | 50.482338 | -31.21285 | 0.8827752 | 0.8687137
18580 | 1976.584961 | 49.572701 | -31.23386 | 0.8827862 | 0.8687248
18581 | 1976.684082 | 50.033974 | -31.15083 | 0.8827752 | 0.8687137
18582 | 1976.785156 | 50.058887 | -31.21319 | 0.8827862 | 0.8687248
18583 | 1976.884277 | 49.666695 | -31.17277 | 0.8828158 | 0.8687544
18584 | 1976.983398 | 50.374462 | -31.10995 | 0.8827899 | 0.8687285
18585 | 1977.084717 | 49.896339 | -31.11006 | 0.8827936 | 0.8687322
18586 | 1977.183838 | 50.140358 | -31.25454 | 0.8827862 | 0.8687248
18587 | 1977.285156 | 50.047455 | -30.57201 | 0.8827752 | 0.8687137
18588 | 1977.384277 | 49.823624 | -31.15129 | 0.8827899 | 0.8687285
18589 | 1977.483398 | 50.294033 | -31.31667 | 0.8827899 | 0.8687285
18590 | 1977.584717 | 50.096249 | -31.21354 | 0.8827973 | 0.8687359
18591 | 1977.683716 | 49.707783 | -31.19229 | 0.8827788 | 0.8687174
18592 | 1977.785034 | 50.350544 | -31.17185 | 0.8827862 | 0.8687248
18593 | 1977.884033 | 49.483795 | -31.23375 | 0.8827825 | 0.8687211
18594 | 1977.985352 | 49.982529 | -31.10926 | 0.8827677 | 0.8687063
18595 | 1978.084473 | 50.332405 | -31.25408 | 0.8827714 | 0.86871
18596 | 1978.183472 | 49.68388 | -31.2341 | 0.8827937 | 0.8687322
18597 | 1978.28479 | 50.149731 | -31.27521 | 0.8827862 | 0.8687248
18598 | 1978.384033 | 50.375484 | -30.75851 | 0.8827899 | 0.8687285
18599 | 1978.485229 | 49.20612 | -31.27521 | 0.8827862 | 0.8687248
18600 | 1978.584351 | 50.100941 | -31.25454 | 0.8827862 | 0.8687248
18601 | 1978.683472 | 50.340164 | -31.21331 | 0.8827899 | 0.8687285
18602 | 1978.78479 | 49.573723 | -31.25396 | 0.8827677 | 0.8687063
18603 | 1978.883911 | 50.25404 | -31.17127 | 0.8827677 | 0.8687063
18604 | 1978.985107 | 49.751919 | -31.31644 | 0.8827825 | 0.8687211
18605 | 1979.084106 | 49.981503 | -31.29588 | 0.8827863 | 0.8687248
18606 | 1979.18335 | 50.333431 | -31.25488 | 0.8827973 | 0.8687359
18607 | 1979.284546 | 49.272179 | -31.25431 | 0.8827788 | 0.8687174
18608 | 1979.383789 | 49.950871 | -31.23398 | 0.88279 | 0.8687285
18609 | 1979.485107 | 50.260784 | -31.31713 | 0.8828047 | 0.8687433
18610 | 1979.584106 | 49.49157 | -31.17196 | 0.8827899 | 0.8687285
18611 | 1979.685425 | 50.06768 | -31.23352 | 0.8827752 | 0.8687137
18612 | 1979.784546 | 50.425278 | -31.19229 | 0.8827788 | 0.8687174
18613 | 1979.883667 | 49.575752 | -31.06883 | 0.8827973 | 0.8687359
18614 | 1979.984863 | 49.999653 | -31.255 | 0.882801 | 0.8687396
18615 | 1980.083862 | 49.837109 | -31.15118 | 0.8827862 | 0.8687248
18616 | 1980.185181 | 49.823624 | -31.19206 | 0.8827714 | 0.86871
18617 | 1980.284302 | 50.289341 | -31.35755 | 0.8827752 | 0.8687137
18618 | 1980.383545 | 49.625629 | -31.1931 | 0.8828047 | 0.8687433
18619 | 1980.484863 | 50.126873 | -30.9858 | 0.8827862 | 0.8687248
18620 | 1980.583862 | 50.325668 | -31.15083 | 0.8827752 | 0.8687137
18621 | 1980.685181 | 49.69532 | -31.23456 | 0.8828084 | 0.868747
18622 | 1980.784302 | 50.243641 | -31.35744 | 0.8827714 | 0.86871
18623 | 1980.883301 | 50.081161 | -31.296 | 0.8827899 | 0.8687285
18624 | 1980.984619 | 49.844883 | -31.27498 | 0.8827788 | 0.8687174
18625 | 1981.08374 | 50.141384 | -31.21319 | 0.8827863 | 0.8687248
18626 | 1981.185059 | 49.935772 | -31.33769 | 0.882801 | 0.8687396
18627 | 1981.284058 | 50.318348 | -31.27532 | 0.8827899 | 0.8687285
18628 | 1981.385376 | 49.460907 | -31.15175 | 0.8828047 | 0.8687433
18629 | 1981.484497 | 50.139351 | -31.23386 | 0.8827862 | 0.8687248
18630 | 1981.583618 | 50.309555 | -31.15198 | 0.8828121 | 0.8687507
18631 | 1981.684937 | 49.909824 | -31.23398 | 0.8827899 | 0.8687285
18632 | 1981.783936 | 50.274254 | -31.296 | 0.8827899 | 0.8687285
18633 | 1981.885254 | 49.97681 | -31.27579 | 0.8828047 | 0.8687433
18634 | 1981.984375 | 49.863064 | -31.13039 | 0.8827825 | 0.8687211
18635 | 1982.083496 | 50.257118 | -31.25465 | 0.8827899 | 0.8687285
18636 | 1982.184692 | 49.456207 | -31.25465 | 0.8827899 | 0.8687285
18637 | 1982.283936 | 50.069736 | -31.23375 | 0.8827825 | 0.8687211
18638 | 1982.38501 | 50.027695 | -31.10949 | 0.8827752 | 0.8687137
18639 | 1982.484131 | 49.742538 | -31.19321 | 0.8828084 | 0.868747
18640 | 1982.585449 | 50.098278 | -31.2341 | 0.8827936 | 0.8687322
18641 | 1982.68457 | 50.34222 | -31.23363 | 0.8827788 | 0.8687174
18642 | 1982.783691 | 49.427601 | -31.27532 | 0.8827899 | 0.8687285
18643 | 1982.88501 | 50.040134 | -31.27498 | 0.8827788 | 0.8687174
18644 | 1982.984131 | 50.262833 | -31.25408 | 0.8827714 | 0.86871
18645 | 1983.085327 | 49.808525 | -31.31644 | 0.8827825 | 0.8687211
18646 | 1983.18457 | 50.263859 | -31.2341 | 0.8827937 | 0.8687322
18647 | 1983.283691 | 50.493217 | -31.25442 | 0.8827825 | 0.8687211
18648 | 1983.38501 | 49.597054 | -31.29623 | 0.8827973 | 0.8687359
18649 | 1983.483887 | 49.881241 | -31.23352 | 0.8827752 | 0.8687137
18650 | 1983.585205 | 50.287731 | -31.29565 | 0.8827788 | 0.8687174
18651 | 1983.684326 | 49.604832 | -31.04816 | 0.8827973 | 0.8687359
18652 | 1983.783447 | 49.959667 | -31.25431 | 0.8827788 | 0.8687174
18653 | 1983.884766 | 50.059334 | -31.31702 | 0.882801 | 0.8687396
18654 | 1983.983765 | 49.984604 | -31.29611 | 0.8827936 | 0.8687322
18655 | 1984.085083 | 49.961746 | -31.21365 | 0.882801 | 0.8687396
18656 | 1984.184326 | 50.132011 | -31.23433 | 0.882801 | 0.8687396
18657 | 1984.283447 | 49.784599 | -31.33781 | 0.8828047 | 0.8687433
18658 | 1984.384644 | 50.420544 | -31.15187 | 0.8828084 | 0.868747
18659 | 1984.483765 | 49.723331 | -31.06906 | 0.8828047 | 0.8687433
18660 | 1984.584961 | 49.913937 | -31.0895 | 0.8827973 | 0.8687359
18661 | 1984.684082 | 50.306946 | -31.21343 | 0.8827937 | 0.8687322
18662 | 1984.785278 | 50.413834 | -31.0477 | 0.8827825 | 0.8687211
18663 | 1984.884399 | 49.561726 | -31.27509 | 0.8827825 | 0.8687211
18664 | 1984.983521 | 50.197964 | -31.23386 | 0.8827862 | 0.8687248
18665 | 1985.084961 | 50.118526 | -31.17266 | 0.8828121 | 0.8687507
18666 | 1985.18396 | 49.713928 | -31.15198 | 0.8828121 | 0.8687507
18667 | 1985.285278 | 50.174061 | -31.25465 | 0.88279 | 0.8687285
18668 | 1985.384399 | 49.5331 | -31.27509 | 0.8827825 | 0.8687211
18669 | 1985.483521 | 49.924343 | -31.06918 | 0.8828084 | 0.868747
18670 | 1985.584717 | 50.281998 | -31.15141 | 0.8827937 | 0.8687322
18671 | 1985.683716 | 50.058304 | -31.08916 | 0.8827862 | 0.8687248
18672 | 1985.785034 | 49.954979 | -31.33734 | 0.8827899 | 0.8687285
18673 | 1985.884155 | 50.313663 | -31.23375 | 0.8827825 | 0.8687211
18674 | 1985.983276 | 49.469715 | -31.11006 | 0.8827936 | 0.8687322
18675 | 1986.084717 | 50.095676 | -31.13004 | 0.8827714 | 0.86871
18676 | 1986.183838 | 50.175068 | -31.00647 | 0.8827862 | 0.8687248
18677 | 1986.285034 | 49.416183 | -31.27509 | 0.8827825 | 0.8687211
18678 | 1986.384155 | 50.035446 | -31.11006 | 0.8827936 | 0.8687322
18679 | 1986.483276 | 50.253441 | -31.13039 | 0.8827825 | 0.8687211
18680 | 1986.584473 | 50.216133 | -31.29646 | 0.8828047 | 0.8687433
18681 | 1986.683594 | 49.917599 | -31.06895 | 0.882801 | 0.8687396
18682 | 1986.78479 | 50.016247 | -31.13166 | 0.8828232 | 0.8687618
18683 | 1986.883911 | 50.118526 | -31.11006 | 0.8827937 | 0.8687322
18684 | 1986.985229 | 49.702492 | -31.19367 | 0.8828232 | 0.8687618
18685 | 1987.084351 | 50.24099 | -31.19298 | 0.882801 | 0.8687396
18686 | 1987.183472 | 50.508701 | -31.04816 | 0.8827973 | 0.8687359
18687 | 1987.28479 | 49.366257 | -31.11052 | 0.8828084 | 0.868747
18688 | 1987.383789 | 49.91497 | -31.15118 | 0.8827862 | 0.8687248
18689 | 1987.485107 | 50.246727 | -31.27579 | 0.8828047 | 0.8687433
18690 | 1987.584229 | 50.351017 | -31.31667 | 0.8827899 | 0.8687285
18691 | 1987.68335 | 49.578861 | -31.21377 | 0.8828047 | 0.8687433
18692 | 1987.784668 | 49.716015 | -31.23375 | 0.8827825 | 0.8687211
18693 | 1987.883667 | 50.326115 | -31.13039 | 0.8827825 | 0.8687211
18694 | 1987.984985 | 50.004814 | -31.44082 | 0.8827937 | 0.8687322
18695 | 1988.084106 | 49.786682 | -31.27614 | 0.8828158 | 0.8687544
18696 | 1988.185425 | 50.004814 | -31.17242 | 0.8828047 | 0.8687433
18697 | 1988.284546 | 50.221821 | -31.25546 | 0.8828157 | 0.8687543
18698 | 1988.383667 | 50.399788 | -31.19298 | 0.882801 | 0.8687396
18699 | 1988.484863 | 49.448891 | -31.04804 | 0.8827936 | 0.8687322
18700 | 1988.583984 | 50.006855 | -31.17208 | 0.8827936 | 0.8687322
18701 | 1988.685303 | 50.1647 | -31.33804 | 0.8828121 | 0.8687507
18702 | 1988.784424 | 49.387547 | -31.21446 | 0.8828269 | 0.8687654
18703 | 1988.883545 | 50.054649 | -31.19321 | 0.8828084 | 0.868747
18704 | 1988.984863 | 50.253464 | -31.21354 | 0.8827973 | 0.8687359
18705 | 1989.083862 | 50.227531 | -31.11041 | 0.8828047 | 0.8687433
18706 | 1989.185059 | 49.970531 | -31.21354 | 0.8827973 | 0.8687359
18707 | 1989.28418 | 50.084248 | -31.2341 | 0.8827937 | 0.8687322
18708 | 1989.383301 | 50.296532 | -31.0276 | 0.882801 | 0.8687396
18709 | 1989.484619 | 49.648987 | -31.27636 | 0.8828232 | 0.8687617
18710 | 1989.58374 | 49.909252 | -31.15152 | 0.8827973 | 0.8687359
18711 | 1989.685059 | 50.16835 | -31.25523 | 0.8828084 | 0.868747
18712 | 1989.78418 | 50.101387 | -31.27602 | 0.8828121 | 0.8687507
18713 | 1989.883301 | 49.449924 | -31.06918 | 0.8828084 | 0.868747
18714 | 1989.984619 | 49.884304 | -31.21389 | 0.8828084 | 0.868747
18715 | 1990.083618 | 50.247757 | -31.29715 | 0.8828269 | 0.8687654
18716 | 1990.184814 | 50.242039 | -31.37915 | 0.8828047 | 0.8687433
18717 | 1990.283936 | 49.802246 | -31.1931 | 0.8828047 | 0.8687433
18718 | 1990.385254 | 49.687431 | -31.35813 | 0.8827936 | 0.8687322
18719 | 1990.484375 | 50.12059 | -31.06849 | 0.8827862 | 0.8687248
18720 | 1990.583496 | 50.27837 | -31.25477 | 0.8827936 | 0.8687322
18721 | 1990.684692 | 50.266949 | -31.15198 | 0.8828121 | 0.8687507
18722 | 1990.783813 | 49.661457 | -31.19252 | 0.8827862 | 0.8687248
18723 | 1990.885132 | 50.254498 | -31.2349 | 0.8828194 | 0.868758
18724 | 1990.984253 | 50.290821 | -31.13085 | 0.8827973 | 0.8687359
18725 | 1991.083374 | 50.424709 | -31.25488 | 0.8827973 | 0.8687359
18726 | 1991.184692 | 49.126976 | -31.17208 | 0.8827937 | 0.8687322
18727 | 1991.283691 | 49.801212 | -31.19287 | 0.8827973 | 0.8687359
18728 | 1991.38501 | 50.262272 | -31.3579 | 0.8827862 | 0.8687248
18729 | 1991.484131 | 50.333889 | -31.17254 | 0.8828084 | 0.868747
18730 | 1991.585449 | 50.273689 | -31.23433 | 0.882801 | 0.8687396
18731 | 1991.684448 | 49.612614 | -31.19298 | 0.882801 | 0.8687396
18732 | 1991.783569 | 49.775223 | -31.09042 | 0.8828269 | 0.8687654
18733 | 1991.884888 | 50.310017 | -31.21331 | 0.8827899 | 0.8687285
18734 | 1991.984009 | 50.34063 | -31.21423 | 0.8828195 | 0.8687581
18735 | 1992.085327 | 49.413559 | -31.11029 | 0.882801 | 0.8687396
18736 | 1992.184326 | 49.94664 | -31.27567 | 0.882801 | 0.8687396
18737 | 1992.283447 | 50.406506 | -31.23467 | 0.8828121 | 0.8687507
18738 | 1992.384644 | 50.287178 | -31.2766 | 0.8828306 | 0.8687691
18739 | 1992.483765 | 50.388348 | -31.25465 | 0.8827899 | 0.8687285
18740 | 1992.585083 | 49.814709 | -31.29658 | 0.8828084 | 0.868747
18741 | 1992.684204 | 50.248783 | -31.0485 | 0.8828084 | 0.868747
18742 | 1992.783325 | 50.1455 | -31.19287 | 0.8827973 | 0.8687359
18743 | 1992.884644 | 49.480595 | -31.17277 | 0.8828158 | 0.8687544
18744 | 1992.983765 | 50.155338 | -31.25454 | 0.8827862 | 0.8687248
18745 | 1993.085083 | 50.026085 | -31.23513 | 0.8828269 | 0.8687654
18746 | 1993.184082 | 50.087345 | -31.23467 | 0.8828121 | 0.8687507
18747 | 1993.2854 | 50.498344 | -31.25581 | 0.8828269 | 0.8687654
18748 | 1993.384521 | 49.608963 | -31.15175 | 0.8828047 | 0.8687433
18749 | 1993.483521 | 50.015717 | -31.15187 | 0.8828084 | 0.868747
18750 | 1993.584839 | 50.270073 | -31.13143 | 0.8828158 | 0.8687544
18751 | 1993.68396 | 50.276791 | -31.27567 | 0.882801 | 0.8687396
18752 | 1993.785278 | 49.736294 | -31.19287 | 0.8827973 | 0.8687359
18753 | 1993.884277 | 50.069172 | -31.23456 | 0.8828084 | 0.868747
18754 | 1993.983521 | 49.985062 | -31.33839 | 0.8828232 | 0.8687618
18755 | 1994.084717 | 50.228008 | -31.31748 | 0.8828157 | 0.8687543
18756 | 1994.183838 | 50.257591 | -31.13073 | 0.8827936 | 0.8687322
18757 | 1994.285156 | 49.779362 | -31.1521 | 0.8828157 | 0.8687543
18758 | 1994.384277 | 49.828213 | -31.21412 | 0.8828158 | 0.8687544
18759 | 1994.483398 | 50.124695 | -31.25604 | 0.8828343 | 0.8687728
18760 | 1994.584595 | 50.184933 | -31.23467 | 0.8828121 | 0.8687507
18761 | 1994.683716 | 50.047356 | -31.40006 | 0.8828121 | 0.8687507
18762 | 1994.785034 | 50.371243 | -31.23548 | 0.882838 | 0.8687765
18763 | 1994.884033 | 49.483677 | -31.19333 | 0.8828121 | 0.8687507
18764 | 1994.985352 | 49.92952 | -31.23491 | 0.8828195 | 0.8687581
18765 | 1995.084473 | 50.072281 | -31.19344 | 0.8828157 | 0.8687543
18766 | 1995.183594 | 50.057751 | -31.3176 | 0.8828195 | 0.8687581
18767 | 1995.284912 | 50.190643 | -31.31725 | 0.8828084 | 0.868747
18768 | 1995.384033 | 50.204132 | -31.23548 | 0.882838 | 0.8687766
18769 | 1995.485352 | 50.251907 | -31.35871 | 0.8828121 | 0.8687507
18770 | 1995.584473 | 49.658844 | -31.19344 | 0.8828158 | 0.8687544
18771 | 1995.683472 | 50.045292 | -31.29669 | 0.8828121 | 0.8687507
18772 | 1995.784912 | 50.154308 | -31.19321 | 0.8828084 | 0.868747
18773 | 1995.884033 | 50.335953 | -31.25535 | 0.8828121 | 0.8687507
18774 | 1995.985352 | 49.887424 | -31.0694 | 0.8828157 | 0.8687543
18775 | 1996.084473 | 49.955456 | -31.31713 | 0.8828047 | 0.8687433
18776 | 1996.183594 | 50.101898 | -31.17381 | 0.8828491 | 0.8687876
18777 | 1996.284912 | 50.270046 | -31.19379 | 0.8828269 | 0.8687654
18778 | 1996.383911 | 50.125755 | -31.19356 | 0.8828195 | 0.8687581
18779 | 1996.485352 | 49.809021 | -31.13119 | 0.8828084 | 0.868747
18780 | 1996.584351 | 50.039581 | -31.31713 | 0.8828047 | 0.8687433
18781 | 1996.683472 | 49.912354 | -31.37892 | 0.8827973 | 0.8687359
18782 | 1996.78479 | 50.138233 | -31.21411 | 0.8828157 | 0.8687543
18783 | 1996.883789 | 50.076954 | -31.23537 | 0.8828343 | 0.8687728
18784 | 1996.985107 | 50.446976 | -31.09054 | 0.8828306 | 0.8687691
18785 | 1997.084106 | 49.647408 | -31.13177 | 0.8828269 | 0.8687654
18786 | 1997.185425 | 49.797565 | -31.40041 | 0.8828232 | 0.8687618
18787 | 1997.284546 | 50.047382 | -31.33769 | 0.882801 | 0.8687396
18788 | 1997.383911 | 50.349415 | -31.15187 | 0.8828084 | 0.868747
18789 | 1997.485229 | 50.016727 | -31.23491 | 0.8828195 | 0.8687581
18790 | 1997.584351 | 50.174522 | -31.27579 | 0.8828047 | 0.8687433
18791 | 1997.683472 | 49.19252 | -31.23502 | 0.8828232 | 0.8687617
18792 | 1997.78479 | 49.707687 | -31.35883 | 0.8828158 | 0.8687544
18793 | 1997.883789 | 50.076954 | -31.21435 | 0.8828232 | 0.8687617
18794 | 1997.984985 | 49.823532 | -31.19333 | 0.8828121 | 0.8687507
18795 | 1998.084106 | 50.101852 | -31.25604 | 0.8828343 | 0.8687728
18796 | 1998.185425 | 50.06657 | -31.19402 | 0.8828343 | 0.8687728
18797 | 1998.284668 | 50.326607 | -31.25523 | 0.8828084 | 0.868747
18798 | 1998.383789 | 49.393764 | -31.27602 | 0.8828121 | 0.8687507
18799 | 1998.484985 | 49.803284 | -31.42073 | 0.8828121 | 0.8687507
18800 | 1998.584106 | 50.163124 | -31.37938 | 0.8828121 | 0.8687507
18801 | 1998.685303 | 49.818855 | -31.17231 | 0.882801 | 0.8687396
18802 | 1998.784424 | 50.242538 | -31.33781 | 0.8828047 | 0.8687433
18803 | 1998.883545 | 50.02552 | -31.21377 | 0.8828047 | 0.8687433
18804 | 1998.984741 | 50.299629 | -31.29704 | 0.8828232 | 0.8687618
18805 | 1999.08374 | 50.18594 | -31.25535 | 0.8828121 | 0.8687507
18806 | 1999.184937 | 49.678066 | -31.29692 | 0.8828195 | 0.8687581
18807 | 1999.284058 | 50.127823 | -31.25569 | 0.8828232 | 0.8687617
18808 | 1999.385376 | 49.964279 | -31.21377 | 0.8828047 | 0.8687433
18809 | 1999.484497 | 50.314156 | -31.19356 | 0.8828195 | 0.8687581
18810 | 1999.583618 | 50.024536 | -31.33815 | 0.8828157 | 0.8687543
18811 | 1999.684937 | 50.035934 | -31.35941 | 0.8828343 | 0.8687728
18812 | 1999.783936 | 50.18129 | -31.29669 | 0.8828121 | 0.8687507
18813 | 1999.885254 | 49.655205 | -31.40087 | 0.882838 | 0.8687765
18814 | 1999.984375 | 49.747143 | -31.13131 | 0.8828121 | 0.8687507
18815 | 2000.083496 | 49.892582 | -31.29669 | 0.8828121 | 0.8687507
18816 | 2000.184692 | 50.035912 | -31.40064 | 0.8828306 | 0.8687691
18817 | 2000.283813 | 50.049435 | -31.21423 | 0.8828195 | 0.8687581
18818 | 2000.385132 | 49.98819 | -31.27648 | 0.8828269 | 0.8687654
18819 | 2000.484131 | 50.025547 | -31.15256 | 0.8828306 | 0.8687691
18820 | 2000.583374 | 50.115368 | -31.15221 | 0.8828195 | 0.8687581
18821 | 2000.68457 | 50.326607 | -31.19379 | 0.8828269 | 0.8687654
18822 | 2000.783691 | 50.169872 | -31.37927 | 0.8828084 | 0.868747
18823 | 2000.88501 | 49.171711 | -31.35801 | 0.8827899 | 0.8687285
18824 | 2000.984131 | 50.026585 | -31.1931 | 0.8828047 | 0.8687433
18825 | 2001.085449 | 50.019836 | -31.2766 | 0.8828306 | 0.8687691
18826 | 2001.18457 | 50.14703 | -31.25535 | 0.8828121 | 0.8687507
18827 | 2001.283447 | 50.068645 | -31.35917 | 0.8828269 | 0.8687654
18828 | 2001.384766 | 50.22541 | -31.27648 | 0.8828269 | 0.8687654
18829 | 2001.483887 | 50.092522 | -31.19367 | 0.8828232 | 0.8687618
18830 | 2001.585205 | 50.108643 | -31.17277 | 0.8828158 | 0.8687544
18831 | 2001.684326 | 49.940388 | -31.29692 | 0.8828194 | 0.868758
18832 | 2001.783447 | 50.04266 | -31.31737 | 0.8828121 | 0.8687507
18833 | 2001.884766 | 49.971027 | -31.29727 | 0.8828306 | 0.8687691
18834 | 2001.983765 | 49.541389 | -31.39971 | 0.882801 | 0.8687396
18835 | 2002.085083 | 49.861969 | -31.06906 | 0.8828047 | 0.8687433
18836 | 2002.184326 | 49.951817 | -31.25512 | 0.8828047 | 0.8687433
18837 | 2002.283325 | 49.934654 | -31.214 | 0.8828121 | 0.8687507
18838 | 2002.384644 | 50.118481 | -31.15233 | 0.8828232 | 0.8687618
18839 | 2002.483643 | 50.092548 | -31.31748 | 0.8828158 | 0.8687544
18840 | 2002.584961 | 50.154816 | -31.35871 | 0.8828121 | 0.8687507
18841 | 2002.684082 | 50.24461 | -31.33827 | 0.8828195 | 0.8687581
18842 | 2002.7854 | 50.256027 | -31.29727 | 0.8828306 | 0.8687691
18843 | 2002.884399 | 49.480057 | -31.21446 | 0.8828269 | 0.8687654
18844 | 2002.983521 | 49.844826 | -31.37904 | 0.882801 | 0.8687396
18845 | 2003.084961 | 49.795994 | -31.17266 | 0.8828121 | 0.8687507
18846 | 2003.18396 | 49.991299 | -31.29681 | 0.8828158 | 0.8687544
18847 | 2003.285278 | 49.728981 | -31.27602 | 0.8828121 | 0.8687507
18848 | 2003.384399 | 49.760674 | -31.27625 | 0.8828194 | 0.868758
18849 | 2003.483521 | 49.686897 | -31.21342 | 0.8827936 | 0.8687322
18850 | 2003.584717 | 49.994915 | -31.27671 | 0.8828343 | 0.8687729
18851 | 2003.683838 | 50.086811 | -31.17266 | 0.8828121 | 0.8687507
18852 | 2003.785034 | 49.964279 | -31.37996 | 0.8828306 | 0.8687691
18853 | 2003.884155 | 50.125229 | -31.23467 | 0.8828121 | 0.8687507
18854 | 2003.983398 | 49.864048 | -31.19367 | 0.8828232 | 0.8687617
18855 | 2004.084595 | 50.094604 | -31.46266 | 0.8828306 | 0.8687691
18856 | 2004.183716 | 49.918598 | -31.25604 | 0.8828343 | 0.8687729
18857 | 2004.285034 | 50.195824 | -31.23525 | 0.8828306 | 0.8687691
18858 | 2004.384155 | 49.874435 | -31.2759 | 0.8828084 | 0.868747
18859 | 2004.483276 | 49.858334 | -31.37996 | 0.8828306 | 0.8687691
18860 | 2004.584473 | 50.213985 | -31.27579 | 0.8828047 | 0.8687433
18861 | 2004.683472 | 50.232155 | -31.2766 | 0.8828306 | 0.8687691
18862 | 2004.78479 | 50.033337 | -31.27602 | 0.8828121 | 0.8687507
18863 | 2004.883911 | 49.840153 | -31.42038 | 0.882801 | 0.8687396
18864 | 2004.985229 | 50.143398 | -31.25512 | 0.8828047 | 0.8687433
18865 | 2005.084351 | 50.171947 | -31.27625 | 0.8828195 | 0.8687581
18866 | 2005.183472 | 50.106026 | -31.35941 | 0.8828343 | 0.8687728
18867 | 2005.28479 | 49.888973 | -31.27671 | 0.8828343 | 0.8687728
18868 | 2005.383789 | 50.107059 | -31.33827 | 0.8828194 | 0.868758
18869 | 2005.485107 | 50.080063 | -31.29704 | 0.8828232 | 0.8687617
18870 | 2005.584229 | 50.002705 | -31.40006 | 0.8828121 | 0.8687507
18871 | 2005.68335 | 50.003742 | -31.42073 | 0.8828121 | 0.8687507
18872 | 2005.784546 | 50.24567 | -31.29681 | 0.8828158 | 0.8687544
18873 | 2005.883667 | 50.087875 | -31.37996 | 0.8828306 | 0.8687691
18874 | 2005.984985 | 49.578812 | -31.23444 | 0.8828047 | 0.8687433
18875 | 2006.084106 | 49.925331 | -31.27602 | 0.8828121 | 0.8687507
18876 | 2006.185425 | 49.979858 | -31.31806 | 0.8828343 | 0.8687728
18877 | 2006.284546 | 49.926395 | -31.23491 | 0.8828195 | 0.8687581
18878 | 2006.383545 | 49.823017 | -31.35906 | 0.8828232 | 0.8687618
18879 | 2006.484863 | 49.797058 | -31.33815 | 0.8828157 | 0.8687543
18880 | 2006.583984 | 50.178715 | -31.29704 | 0.8828232 | 0.8687618
18881 | 2006.685303 | 49.942444 | -31.21389 | 0.8828084 | 0.868747
18882 | 2006.784424 | 49.973106 | -31.25488 | 0.8827973 | 0.8687359
18883 | 2006.883423 | 49.78561 | -31.42038 | 0.882801 | 0.8687396
18884 | 2006.984741 | 49.931042 | -31.23502 | 0.8828232 | 0.8687618
18885 | 2007.083862 | 49.968433 | -31.38019 | 0.882838 | 0.8687765
18886 | 2007.185181 | 50.052547 | -31.25581 | 0.8828269 | 0.8687654
18887 | 2007.28418 | 49.943504 | -31.37938 | 0.8828121 | 0.8687507
18888 | 2007.383301 | 49.841194 | -31.19321 | 0.8828084 | 0.868747
18889 | 2007.484619 | 49.979858 | -31.35894 | 0.8828195 | 0.8687581
18890 | 2007.583618 | 50.125229 | -31.42096 | 0.8828195 | 0.8687581
18891 | 2007.684937 | 49.912868 | -31.1939 | 0.8828306 | 0.8687691
18892 | 2007.784058 | 49.914951 | -31.504 | 0.8828306 | 0.8687691
18893 | 2007.883301 | 49.884304 | -31.37996 | 0.8828306 | 0.8687691
18894 | 2007.984375 | 49.9809 | -31.35848 | 0.8828047 | 0.8687433
18895 | 2008.083496 | 50.029705 | -31.33815 | 0.8828157 | 0.8687543
18896 | 2008.184814 | 49.974117 | -31.29658 | 0.8828084 | 0.868747
18897 | 2008.283936 | 49.993362 | -31.35941 | 0.8828343 | 0.8687728
18898 | 2008.385254 | 49.959602 | -31.3795 | 0.8828158 | 0.8687544
18899 | 2008.484375 | 50.016205 | -31.35975 | 0.8828454 | 0.8687839
18900 | 2008.583496 | 50.155857 | -31.29681 | 0.8828158 | 0.8687544
18901 | 2008.684692 | 49.913906 | -31.42119 | 0.8828269 | 0.8687654
18902 | 2008.783936 | 49.962723 | -31.40041 | 0.8828232 | 0.8687618
18903 | 2008.885254 | 49.968433 | -31.42073 | 0.8828121 | 0.8687507
18904 | 2008.984375 | 49.714939 | -31.33792 | 0.8828084 | 0.868747
18905 | 2009.085571 | 49.871838 | -31.37915 | 0.8828047 | 0.8687433
18906 | 2009.18457 | 49.824036 | -31.21469 | 0.8828343 | 0.8687728
18907 | 2009.283691 | 50.138729 | -31.33931 | 0.8828528 | 0.8687913
18908 | 2009.38501 | 49.929504 | -31.31737 | 0.8828121 | 0.8687507
18909 | 2009.484131 | 49.932083 | -31.3176 | 0.8828195 | 0.8687581
18910 | 2009.585449 | 49.858307 | -31.2766 | 0.8828306 | 0.8687691
18911 | 2009.684448 | 49.739899 | -31.3795 | 0.8828158 | 0.8687544
18912 | 2009.783569 | 49.926373 | -31.31852 | 0.8828491 | 0.8687876
18913 | 2009.884888 | 49.801208 | -31.23479 | 0.8828158 | 0.8687544
18914 | 2009.984009 | 49.806919 | -31.2766 | 0.8828306 | 0.8687691
18915 | 2010.085327 | 49.770535 | -31.35848 | 0.8828047 | 0.8687433
18916 | 2010.184326 | 50.031796 | -31.35848 | 0.8828047 | 0.8687433
18917 | 2010.283325 | 50.005825 | -31.31841 | 0.8828454 | 0.8687839
18918 | 2010.384644 | 50.012581 | -31.3176 | 0.8828195 | 0.8687581
18919 | 2010.483765 | 49.78767 | -31.42085 | 0.8828158 | 0.8687544
18920 | 2010.585083 | 49.837563 | -31.33827 | 0.8828195 | 0.8687581
18921 | 2010.684204 | 49.824036 | -31.33838 | 0.8828232 | 0.8687617
18922 | 2010.783325 | 49.698864 | -31.27602 | 0.8828121 | 0.8687507
18923 | 2010.884644 | 49.625072 | -31.50354 | 0.8828158 | 0.8687544
18924 | 2010.983765 | 49.722763 | -31.46219 | 0.8828158 | 0.8687544
18925 | 2011.084961 | 49.812634 | -31.40064 | 0.8828306 | 0.8687691
18926 | 2011.184204 | 49.854706 | -31.44129 | 0.8828084 | 0.868747
18927 | 2011.2854 | 49.817303 | -31.35906 | 0.8828232 | 0.8687617
18928 | 2011.384399 | 49.856792 | -31.23467 | 0.8828121 | 0.8687507
18929 | 2011.483521 | 49.85577 | -31.44198 | 0.8828306 | 0.8687691
18930 | 2011.584839 | 50.019306 | -31.29692 | 0.8828195 | 0.8687581
18931 | 2011.68396 | 49.837563 | -31.33815 | 0.8828158 | 0.8687544
18932 | 2011.785278 | 49.624008 | -31.31794 | 0.8828306 | 0.8687691
18933 | 2011.884399 | 49.869259 | -31.40087 | 0.882838 | 0.8687765
18934 | 2011.983398 | 49.741966 | -31.3795 | 0.8828158 | 0.8687544
18935 | 2012.084717 | 49.716003 | -31.25627 | 0.8828417 | 0.8687802
18936 | 2012.183838 | 49.672878 | -31.38019 | 0.882838 | 0.8687765
18937 | 2012.285156 | 49.534126 | -31.50365 | 0.8828195 | 0.8687581
18938 | 2012.384277 | 49.627163 | -31.42073 | 0.8828121 | 0.8687507
18939 | 2012.483276 | 49.805878 | -31.2766 | 0.8828306 | 0.8687691
18940 | 2012.584595 | 49.690018 | -31.44221 | 0.882838 | 0.8687765
18941 | 2012.683716 | 49.717052 | -31.46254 | 0.8828269 | 0.8687654
18942 | 2012.785034 | 49.699905 | -31.35987 | 0.8828491 | 0.8687876
18943 | 2012.884155 | 49.827187 | -31.27625 | 0.8828195 | 0.8687581
18944 | 2012.985474 | 49.650021 | -31.35917 | 0.8828269 | 0.8687654
18945 | 2013.084473 | 49.487377 | -31.4004 | 0.8828232 | 0.8687617
18946 | 2013.183594 | 49.728477 | -31.31794 | 0.8828306 | 0.8687691
18947 | 2013.28479 | 49.577267 | -31.37996 | 0.8828306 | 0.8687691
18948 | 2013.384033 | 49.663536 | -31.33838 | 0.8828232 | 0.8687617
18949 | 2013.485352 | 49.522694 | -31.29669 | 0.8828121 | 0.8687507
18950 | 2013.584351 | 49.535172 | -31.46173 | 0.882801 | 0.8687396
18951 | 2013.68335 | 49.697819 | -31.33781 | 0.8828047 | 0.8687433
18952 | 2013.784668 | 49.538307 | -31.50365 | 0.8828195 | 0.8687581
18953 | 2013.883789 | 49.493073 | -31.31748 | 0.8828157 | 0.8687543
18954 | 2013.985107 | 49.747681 | -31.37927 | 0.8828083 | 0.8687469
18955 | 2014.084229 | 49.857861 | -31.46207 | 0.8828121 | 0.8687507
18956 | 2014.185425 | 49.414574 | -31.35859 | 0.8828084 | 0.868747
18957 | 2014.284546 | 49.790829 | -31.2766 | 0.8828306 | 0.8687691
18958 | 2014.383667 | 49.577267 | -31.3795 | 0.8828158 | 0.8687544
18959 | 2014.485107 | 49.681725 | -31.4831 | 0.8828232 | 0.8687617
18960 | 2014.584106 | 49.688484 | -31.39982 | 0.8828047 | 0.8687433
18961 | 2014.685303 | 49.772644 | -31.44175 | 0.8828232 | 0.8687617
18962 | 2014.784424 | 49.655758 | -31.37962 | 0.8828195 | 0.8687581
18963 | 2014.883545 | 49.341766 | -31.37961 | 0.8828194 | 0.868758
18964 | 2014.984863 | 49.597546 | -31.33827 | 0.8828194 | 0.868758
18965 | 2015.083984 | 49.723785 | -31.56579 | 0.8828232 | 0.8687618
18966 | 2015.185181 | 49.621452 | -31.504 | 0.8828306 | 0.8687691
18967 | 2015.284302 | 49.571552 | -31.31783 | 0.8828269 | 0.8687654
18968 | 2015.383423 | 49.541954 | -31.42084 | 0.8828157 | 0.8687543
18969 | 2015.484863 | 49.348572 | -31.40006 | 0.8828121 | 0.8687507
18970 | 2015.583984 | 49.342834 | -31.46196 | 0.8828084 | 0.868747
18971 | 2015.685181 | 49.464493 | -31.3385 | 0.8828269 | 0.8687654
18972 | 2015.78418 | 49.620403 | -31.64848 | 0.8828232 | 0.8687618
18973 | 2015.883301 | 49.469135 | -31.46173 | 0.882801 | 0.8687396
18974 | 2015.984619 | 49.324638 | -31.37962 | 0.8828195 | 0.8687581
18975 | 2016.083618 | 49.554409 | -31.29669 | 0.8828121 | 0.8687507
18976 | 2016.184937 | 49.638596 | -31.46231 | 0.8828195 | 0.8687581
18977 | 2016.284058 | 49.615711 | -31.37962 | 0.8828195 | 0.8687581
18978 | 2016.385376 | 49.387043 | -31.23456 | 0.8828084 | 0.868747
18979 | 2016.484497 | 49.347507 | -31.4421 | 0.8828343 | 0.8687728
18980 | 2016.583618 | 49.519073 | -31.31771 | 0.8828232 | 0.8687617
18981 | 2016.684937 | 49.325687 | -31.33862 | 0.8828306 | 0.8687691
18982 | 2016.783936 | 49.404194 | -31.50388 | 0.8828269 | 0.8687654
18983 | 2016.885254 | 49.348553 | -31.29727 | 0.8828306 | 0.8687691
18984 | 2016.984253 | 49.454109 | -31.46254 | 0.8828269 | 0.8687654
18985 | 2017.083374 | 49.385994 | -31.46207 | 0.8828121 | 0.8687507
18986 | 2017.184692 | 49.488403 | -31.29669 | 0.8828121 | 0.8687507
18987 | 2017.283813 | 49.483738 | -31.50388 | 0.8828269 | 0.8687654
18988 | 2017.385254 | 49.438492 | -31.40064 | 0.8828306 | 0.8687691
18989 | 2017.484253 | 49.331402 | -31.44187 | 0.8828269 | 0.8687654
18990 | 2017.583374 | 49.523716 | -31.42166 | 0.8828417 | 0.8687802
18991 | 2017.684692 | 49.433796 | -31.40052 | 0.8828269 | 0.8687654
18992 | 2017.783691 | 49.349625 | -31.33908 | 0.8828454 | 0.8687839
18993 | 2017.88501 | 49.275753 | -31.35929 | 0.8828306 | 0.8687691
18994 | 2017.984131 | 49.210754 | -31.3176 | 0.8828195 | 0.8687581
18995 | 2018.085327 | 49.392757 | -31.42177 | 0.8828454 | 0.8687839
18996 | 2018.184448 | 49.338169 | -31.44175 | 0.8828232 | 0.8687617
18997 | 2018.283569 | 49.351696 | -31.46196 | 0.8828084 | 0.868747
18998 | 2018.38501 | 49.233631 | -31.50388 | 0.8828269 | 0.8687654
18999 | 2018.484009 | 49.381329 | -31.44175 | 0.8828232 | 0.8687617
19000 | 2018.484009 | 49.381329 | -31.44175 | 0.8828232 | 0.8687617